## Stub column tests
[9 empty] | Weighted average properties | [17 empty] | Dimensions | [7 empty] | Material Properties, flats
Section Type | Grade | Forming Process | Section ID | σ1.0 | σ0.2 | yield load,wa | Fu, TEST | Fu/Fy | sheet data |  | flats (test or Cruise & Gardner) | [6 empty] | corner (test or Cruise & Gardner) |  |  |  |  | Weighted average properties |  |  | σu | L | B | t | b | r0 | ri | A | Ac | σ0.2 | E0 | ε0 | σu
[9 empty] | σ0.2,mill | σu, mill | σ0.2,tets | σu, test | σ '0.2,f | σ'u,f | Af (mm2) | A'f (mm2) | E0(N/mm2) | σ0.2,tets | σ '0.2,pb,c | Ac (mm2) | A'c (mm2) | E0 (N/mm2) | σ 0.2,wa | E 0 | ε wa | N/mm2 | mm | mm | mm | mm | mm | mm | mm2 | mm2 | N/mm2 | N/mm2 | σ0.2/E0 | N/mm2
Angle / Kuwamura (2003) | 1.4301 | Cold Formed (PB) | L 25 x 25 x 3 | Not measured | Mill sheet | 39.74501 | 55.87 | 1.405711 | 279 | 641 | - | - | 279 | 641 | 110.376 | 110.376 |  | - | 463.6401 | 19.304 | 19.304 |  | 306.4853 | 203000 | 0.00150978 | 641 | 75 | 24.9 | 2.92 | 18.9 | 6 | 3.08 | 129.68 | 19.304 | 279 | 203000 | 0.001374384 | 641
|  | Cold Formed (PB) | L 30 x 30 x 3 | Not measured | Mill sheet | 48.12323 | 59.38 | 1.233916 | 279 | 641 | - | - | 279 | 641 | 134.78 | 134.78 |  | - | 447.8335 | 23.49 | 23.49 |  | 304.0578 | 203000 | 0.001497822 | 641 | 90 | 30 | 2.93 | 23 | 7 | 4.07 | 158.27 | 23.49 | 279 | 203000 | 0.001374384 | 641
|  | Cold Formed (PB) | L 40 x 40 x 3 | Not measured | Mill sheet | 64.6426 | 66.86 | 1.034302 | 279 | 641 | - | - | 279 | 641 | 193.673 | 193.673 |  | - | 447.8335 | 23.687 | 23.687 |  | 297.3988 | 203000 | 0.001465019 | 641 | 120 | 40.05 | 2.93 | 33.05 | 7 | 4.07 | 217.36 | 23.687 | 279 | 203000 | 0.001374384 | 641
|  | Cold Formed (PB) | L40x40x3 | Not measured | Mill sheet | 64.76882 | 65.64 | 1.013451 | 279 | 641 | - | - | 279 | 641 | 192.501 | 192.501 |  | - | 447.8335 | 24.699 | 24.699 |  | 298.199 | 203000 | 0.00146896 | 641 | 120 | 39.85 | 2.93 | 32.85 | 7 | 4.07 | 217.2 | 24.699 | 279 | 203000 | 0.001374384 | 641
|  | Cold Formed (PB) | L50x50x3 | Not measured | Mill sheet | 80.9116 | 68.69 | 0.8489512 | 279 | 641 | - | - | 279 | 641 | 251.98 | 251.98 |  | - | 447.8335 | 23.69 | 23.69 |  | 293.5089 | 203000 | 0.001445857 | 641 | 150 | 50 | 2.93 | 43 | 7 | 4.07 | 275.67 | 23.69 | 279 | 203000 | 0.001374384 | 641
|  | Cold Formed (PB) | L60x60x3 | Not measured | Mill sheet | 98.20153 | 69.61 | 0.7088485 | 279 | 641 | - | - | 279 | 641 | 310.58 | 310.58 |  | - | 464.03 | 24.89 | 24.89 |  | 292.7282 | 203000 | 0.001442011 | 641 | 180 | 59 | 2.93 | 53 | 6 | 3.07 | 335.47 | 24.89 | 279 | 203000 | 0.001374384 | 641
Angle / Kuwamura (2003) | 1.4318 | Cold Formed (PB) | L 25x25x3 | Not measured | Mill sheet | 75.68303 | 79.67 | 1.05268 | 508 | 829 | - | - | 508 | 829 | 114.642 | 114.642 |  | - | 847.7449 | 20.578 | 20.578 |  | 559.7029 | 206000 | 0.002717005 | 829 | 75 | 25.3 | 2.97 | 19.3 | 6 | 3.03 | 135.22 | 20.578 | 508 | 206000 | 0.002466019 | 829
|  | Cold Formed (PB) | L30x30x3 | Not measured | Mill sheet | 90.13474 | 89.76 | 0.9958425 | 508 | 829 | - | - | 508 | 829 | 136.62 | 136.62 |  | - | 817.8215 | 25.35 | 25.35 |  | 556.4903 | 206000 | 0.002701409 | 829 | 90 | 30 | 2.97 | 23 | 7 | 4.03 | 161.97 | 25.35 | 508 | 206000 | 0.002466019 | 829
|  | Cold Formed (PB) | L40x40x3 | Not measured | Mill sheet | 121.3747 | 108.66 | 0.8952444 | 508 | 829 | - | - | 508 | 829 | 205.36 | 205.36 |  | - | 851.313 | 20.03 | 20.03 |  | 538.5096 | 206000 | 0.002614124 | 829 | 120 | 40 | 3.02 | 34 | 6 | 2.98 | 225.39 | 20.03 | 508 | 206000 | 0.002466019 | 829
|  | Cold Formed (PB) | L40x40x3 | Not measured | Mill sheet | 122.5756 | 100.23 | 0.8176992 | 508 | 829 | - | - | 508 | 829 | 199.622 | 199.622 |  | - | 820.8339 | 25.788 | 25.788 |  | 543.7897 | 206000 | 0.002639756 | 829 | 120 | 40.05 | 3.02 | 33.05 | 7 | 3.98 | 225.41 | 25.788 | 508 | 206000 | 0.002466019 | 829
|  | Cold Formed (PB) | L50x50x3 | Not measured | Mill sheet | 152.7098 | 108.73 | 0.7120043 | 508 | 829 | - | - | 508 | 829 | 265.181 | 265.181 |  | - | 850.5982 | 21.159 | 21.159 |  | 533.3162 | 206000 | 0.002588914 | 829 | 150 | 50.05 | 3.01 | 44.05 | 6 | 2.99 | 286.34 | 21.159 | 508 | 206000 | 0.002466019 | 829
|  | Cold Formed (PB) | L60x60x3 | Not measured | Mill sheet | 184.3443 | 106.36 | 0.5769639 | 508 | 829 | - | - | 508 | 829 | 321.18 | 321.18 |  | - | 821.4362 | 25.79 | 25.79 |  | 531.2975 | 206000 | 0.002579114 | 829 | 180 | 60 | 3.03 | 53 | 7 | 3.97 | 346.97 | 25.79 | 508 | 206000 | 0.002466019 | 829
[9 empty] | weighted average properties | [17 empty] | Dimensions | [7 empty] | Material Properties,flats
Section Type | Grade | Forming Process | Section ID | σ1.0 | σ0.2 | yield load,wa | Fu, TEST | Fu/Fy | sheet data |  | flats | [6 empty] | corner |  |  |  |  | Weighted average |  |  | σu | L | D | B | t | r0 | ri | A | Ac | σ0.2 | E0 | ε0 | σu
[9 empty] | σ0.2%,mill | σult, mill | σ0.2,tets | σu, test | σ '0.2,f | σ'u,f | Af (mm2) | A'f (mm2) | E0(N/mm2) | σ0.2%,tets | σ '0.2,pb,c | Ac (mm2) | A'c (mm2) | E0 (N/mm2) | σ 0.2,wa | E 0 | ε wa | N/mm2 | mm | mm | mm | mm | mm | mm | mm2 | mm2 | N/mm2 | N/mm2 | σ0.2/E0 | N/mm2
Channel / Kuwamura (2003) | 1.4301 | Cold Formed (PB) | C50x25x3 | Not measured | Mill sheet | 80.44439 | 106.04 | 1.318178 | 279 | 641 | - | - | 279 | 641 | 206.5511 | 206.5511 |  | - | 447.8335 | 50.94894 | 50.94894 |  | 312.4054 | 203000 | 0.001538943 | 641 | 150 | 49.75 | 24.83 | 2.93 | 7 | 4.07 | 257.5 | 50.94894 | 279 | 203000 | 0.001374384 | 641
|  | Cold Formed (PB) | C80x40x3 | Not measured | Mill sheet | 128.8794 | 134.18 | 1.041128 | 279 | 641 | - | - | 279 | 641 | 380.4191 | 380.4191 |  | - | 447.5022 | 50.82092 | 50.82092 |  | 298.8577 | 203000 | 0.001472205 | 641 | 240 | 80.3 | 39.58 | 2.92 | 7 | 4.08 | 431.24 | 50.82092 | 279 | 203000 | 0.001374384 | 641
|  | Cold Formed (PB) | C100x50x3 | Not measured | Mill sheet | 162.6972 | 146.23 | 0.898786 | 279 | 641 | - | - | 279 | 641 | 513.7159 | 513.7159 |  | - | 464.03 | 41.74407 | 41.74407 |  | 292.9054 | 203000 | 0.001442884 | 641 | 300 | 100.45 | 49.98 | 2.93 | 6 | 3.07 | 555.46 | 41.74407 | 279 | 203000 | 0.001374384 | 641
|  | Cold Formed (PB) | C100x50x3 | Not measured | Mill sheet | 162.6135 | 140.43 | 0.8635812 | 279 | 641 | - | - | 279 | 641 | 513.4159 | 513.4159 |  | - | 464.03 | 41.74407 | 41.74407 |  | 292.9129 | 203000 | 0.001442921 | 641 | 300 | 101.1 | 49.6 | 2.93 | 6 | 3.07 | 555.16 | 41.74407 | 279 | 203000 | 0.001374384 | 641
|  | Cold Formed (PB) | C150x50x3 | Not measured | Mill sheet | 202.6131 | 156 | 0.7699402 | 279 | 641 | - | - | 279 | 641 | 657.0025 | 657.0025 |  | - | 463.6401 | 41.64747 | 41.64747 |  | 290.0066 | 203000 | 0.001428604 | 641 | 450 | 150.4 | 49.68 | 2.92 | 6 | 3.08 | 698.65 | 41.64747 | 279 | 203000 | 0.001374384 | 641
|  | Cold Formed (PB) | C50x50x3 | Not measured | Mill sheet | 121.1957 | 125.02 | 1.031554 | 279 | 641 | - | - | 279 | 641 | 352.8791 | 352.8791 |  | - | 447.5022 | 50.82092 | 50.82092 |  | 300.2124 | 203000 | 0.001478879 | 641 | 150 | 50.25 | 49.48 | 2.92 | 7 | 4.08 | 403.7 | 50.82092 | 279 | 203000 | 0.001374384 | 641
Channel / Kuwamura (2003) | 1.4318 | Cold Formed (PB) | C50x25x3 | Not measured | Mill sheet | 152.1389 | 186.16 | 1.223619 | 508 | 829 | - | - | 508 | 829 | 215.323 | 215.323 |  | - | 820.8339 | 52.08698 | 52.08698 |  | 568.9348 | 206000 | 0.002761819 | 829 | 150 | 50.25 | 25.03 | 3.02 | 7 | 3.98 | 267.41 | 52.08698 | 508 | 206000 | 0.002466019 | 829
|  | Cold Formed (PB) | C80x40x3 | Not measured | Mill sheet | 243.4891 | 229.72 | 0.9434509 | 508 | 829 | - | - | 508 | 829 | 407.9206 | 407.9206 |  | - | 851.313 | 42.59937 | 42.59937 |  | 540.4623 | 206000 | 0.002623603 | 829 | 240.5 | 80.05 | 39.98 | 3.02 | 6 | 2.98 | 450.52 | 42.59937 | 508 | 206000 | 0.002466019 | 829
|  | Cold Formed (PB) | C100x50x3 | Not measured | Mill sheet | 305.6329 | 233.78 | 0.7649045 | 508 | 829 | - | - | 508 | 829 | 523.8368 | 523.8368 |  | - | 834.8367 | 47.34317 | 47.34317 |  | 535.0904 | 206000 | 0.002597526 | 829 | 300 | 100.45 | 50.05 | 3.02 | 6.5 | 3.48 | 571.18 | 47.34317 | 508 | 206000 | 0.002466019 | 829
|  | Cold Formed (PB) | C100x50x3 | Not measured | Mill sheet | 304.3103 | 229.61 | 0.7545259 | 508 | 829 | - | - | 508 | 829 | 527.8644 | 527.8644 |  | - | 850.5982 | 42.50559 | 42.50559 |  | 533.5314 | 206000 | 0.002589958 | 829 | 300 | 100.45 | 50.05 | 3.01 | 6 | 2.99 | 570.37 | 42.50559 | 508 | 206000 | 0.002466019 | 829
|  | Cold Formed (PB) | C150x50x3 | Not measured | Mill sheet | 382.5727 | 228.19 | 0.5964617 | 508 | 829 | - | - | 508 | 829 | 668.933 | 668.933 |  | - | 820.8339 | 52.08698 | 52.08698 |  | 530.5993 | 206000 | 0.002575725 | 829 | 450.5 | 150.5 | 50 | 3.02 | 7 | 3.98 | 721.02 | 52.08698 | 508 | 206000 | 0.002466019 | 829
[9 empty] | Measured material properties |  |  |  | Dimensions | [6 empty] | Material properties, flats
Section Type | Grade | Forming Process | Section ID | σ1.0 | σ0.2 | yield load | Fu, TEST | Fu/Fy | σ0.2,flange | σu,flange | σ0.2,web | σu,web | L | D | B | tflange | tweb | Weld size | A | σ0.2 | E0 | ε0.2 | σu
[9 empty] | N/mm2 | N/mm2 | N/mm2 | N/mm2 | mm | mm | mm | mm | mm | mm | mm2 | N/mm2 | N/mm2 | σ0.2/E0 | N/mm2
H / Kuwamura (2003) | 1.4301 | Welded | I 50x50x3x3 | Not measured | Mill sheet | 119.30319 | 152.76 | 1.280435 | 279 | 641 | 279 | 641 | 150 | 50.9 | 49.9 | 2.95 | 2.96 | 2.95 | 427.61 | 279 | 203000 | 0.001374384 | 641
|  | Welded | I 50x100x3x3 | Not measured | Mill sheet | 197.9018424 | 192.81 | 0.9742709 | 279 | 641 | 279 | 641 | 300 | 50 | 98.9 | 2.93 | 2.94 | 2.93 | 709.3256 | 279 | 203000 | 0.001374384 | 641
|  | Welded | I 100x50x3x3 | Not measured | Mill sheet | 159.4959579 | 171.08 | 1.072629 | 279 | 641 | 279 | 641 | 300 | 101.25 | 49.7 | 2.94 | 2.93 | 2.93 | 571.6701 | 279 | 203000 | 0.001374384 | 641
|  | Welded | I 100x75x3x3 | Not measured | Mill sheet | 201.3700914 | 199.94 | 0.9928982 | 279 | 641 | 279 | 641 | 300 | 101.3 | 75.2 | 2.94 | 2.93 | 2.93 | 721.7566 | 279 | 203000 | 0.001374384 | 641
|  | Welded | I 100x100x3x3 | Not measured | Mill sheet | 240.6751092 | 203.37 | 0.8449981 | 279 | 641 | 279 | 641 | 300 | 101.2 | 99.7 | 2.93 | 2.92 | 2.92 | 862.6348 | 279 | 203000 | 0.001374384 | 641
|  | Welded | I 150x100x3x3 | Not measured | Mill sheet | 282.215196 | 207.72 | 0.7360341 | 279 | 641 | 279 | 641 | 450 | 150.9 | 99.6 | 2.93 | 2.95 | 2.93 | 1011.524 | 279 | 203000 | 0.001374384 | 641
|  | Welded | I 200x100x3x3 | Not measured | Mill sheet | 323.0150958 | 206.07 | 0.6379578 | 279 | 641 | 279 | 641 | 600 | 200.7 | 100.15 | 2.93 | 2.93 | 2.93 | 1157.7602 | 279 | 203000 | 0.001374384 | 641
|  | Welded | I 200x150x3x3 | Not measured | Mill sheet | 407.410029 | 231.41 | 0.5680027 | 279 | 641 | 279 | 641 | 600 | 201.1 | 150.4 | 2.94 | 2.95 | 2.94 | 1460.251 | 279 | 203000 | 0.001374384 | 641
H / Kuwamura (2003) | 1.4318 | Welded | I 50x50x3x3 | Not measured | Mill sheet | 221.4149496 | 253.36 | 1.144277 | 508 | 829 | 508 | 829 | 150 | 51.3 | 49.3 | 3.04 | 3.01 | 3.01 | 435.8562 | 508 | 206000 | 0.002466019 | 829
|  | Welded | I 50x100x3x3 | Not measured | Mill sheet | 371.1103576 | 289.65 | 0.7804956 | 508 | 829 | 508 | 829 | 300 | 51.6 | 99.2 | 2.99 | 3.01 | 2.99 | 730.5322 | 508 | 206000 | 0.002466019 | 829
|  | Welded | I 100x50x3x3 | Not measured | Mill sheet | 300.3231992 | 279.53 | 0.9307639 | 508 | 829 | 508 | 829 | 300 | 101.3 | 50.25 | 3.03 | 3.01 | 3.01 | 591.1874 | 508 | 206000 | 0.002466019 | 829
|  | Welded | I 100x75x3x3 | Not measured | Mill sheet | 375.3418452 | 309.9 | 0.8256474 | 508 | 829 | 508 | 829 | 300 | 102.05 | 74.8 | 3.02 | 2.99 | 2.99 | 738.8619 | 508 | 206000 | 0.002466019 | 829
|  | Welded | I 100x100x3x3 | Not measured | Mill sheet | 451.5036944 | 323.35 | 0.7161625 | 508 | 829 | 508 | 829 | 300 | 100.3 | 99.7 | 3.03 | 3.02 | 3.02 | 888.7868 | 508 | 206000 | 0.002466019 | 829
|  | Welded | I 150x100x3x3 | Not measured | Mill sheet | 529.0534504 | 310.11 | 0.5861601 | 508 | 829 | 508 | 829 | 450 | 151.25 | 99.5 | 3.03 | 3.02 | 3.02 | 1041.4438 | 508 | 206000 | 0.002466019 | 829
|  | Welded | I 200x100x3x3 | Not measured | Mill sheet | 606.7097848 | 311.48 | 0.5133921 | 508 | 829 | 508 | 829 | 600 | 201.95 | 100.1 | 3.01 | 3.02 | 3.01 | 1194.3106 | 508 | 206000 | 0.002466019 | 829
|  | Welded | I 200x150x3x3 | Not measured | Mill sheet | 758.2019888 | 359.71 | 0.474425 | 508 | 829 | 508 | 829 | 600 | 201.4 | 149.75 | 3.02 | 3.01 | 3.01 | 1492.5236 | 508 | 206000 | 0.002466019 | 829
H / ECSC-WP-2 , Stangenberg (2000) | 1.4301 | Welded | I 160x80x10x6 | Not measured | Tension | 718.26378 | 885 | 1.232138 | 299 | 610 | 299 | 610 | 451 | 158.8 | 79.5 | 9.86 | 6 | 4.242641 | 2402.22 | 299 | 198000 | 0.001510101 | 610
|  | Welded | I 160x160x10x6 | Not measured | Tension | 1209.309 | 1440 | 1.190763 | 300 | 610 | 300 | 610 | 447 | 159.1 | 160.75 | 9.94 | 6 | 4.242641 | 4031.03 | 300 | 198000 | 0.001515152 | 610
|  | Welded | I 320x160x10x6 | Not measured | Tension | 1489.3488 | 1430 | 0.9601512 | 300 | 615 | 300 | 615 | 894 | 320 | 160.7 | 9.84 | 6 | 4.242641 | 4964.496 | 300 | 198000 | 0.001515152 | 615
| 1.4462 | Welded | I 160x160x10x6 | Not measured | Tension | 2181.86604 | 2590 | 1.187057 | 522 | 756 | 522 | 756 | 449 | 160.5 | 160.3 | 10.06 | 6.8 | 4.242641 | 4179.82 | 522 | 198000 | 0.002636364 | 756
Saliba andn Gardner (2013) | Lean Duplex | Welded | I 200x140x12x8 | Measured | Tension | 2643.355 | 2978 | 1.126598 | 546.5 | 722.5 | 504 | 727.5 | 600.15 | 199.13 | 139.29 | 12.68 | 8.14 | 8.14 | 4946.8822 | 534.3478 | 214000 | 0.002496952 | 723.9297
|  | Welded | I 200x140x10x8 | Measured | Tension | 2163.28617 | 2540 | 1.17414 | 501 | 768.5 | 504 | 727.5 | 600.28 | 199.15 | 139 | 10.35 | 8.025 | 8.025 | 4309.36125 | 501.9969 | 215000 | 0.002334869 | 754.8751
|  | Welded | I 200x140x8x6 | Measured | Tension | 1697.614 | 1849 | 1.089176 | 504 | 727.5 | 516 | 727.5 | 600.33 | 201.06 | 139.04 | 8.04 | 5.98 | 5.98 | 3341.9436 | 507.972 | 210000 | 0.002418914 | 727.5
|  | Welded | I 200x140x6x6 | Measured | Tension | 1465.838 | 1473 | 1.004886 | 516 | 727.5 | 516 | 727.5 | 600.35 | 202.05 | 138.89 | 6.12 | 6.01 | 6.01 | 2840.7717 | 516 | 195000 | 0.002646154 | 727.5
ECSC-WP-6 , H.Stangenberg (2000) | Ferritic (1.4003) | Welded | 140x80 | Not measured | Tension | 590.985 | 680 | 1.150621 | 345 | 479 | 345 | 479 | 399.5 | 139.1 | 79.2 | 6 | 6 | 5.656854 | 1713 | 345 | 220000 | 0.001568182 | 479
|  | Welded | 140x100 | Not measured | Tension | 678.753 | 788 | 1.160953 | 345 | 479 | 345 | 479 | 399.5 | 140.8 | 99.55 | 6 | 6 | 5.656854 | 1967.4 | 345 | 220000 | 0.001568182 | 479
|  | Welded | 140x120 | Not measured | Tension | 757.827 | 871 | 1.149339 | 345 | 479 | 345 | 479 | 399 | 138.9 | 119.6 | 6 | 6 | 5.656854 | 2196.6 | 345 | 220000 | 0.001568182 | 479
|  | Welded | 160x100 | Not measured | Tension | 717.462 | 789 | 1.09971 | 345 | 479 | 345 | 479 | 503 | 160 | 99.3 | 6 | 6 | 5.656854 | 2079.6 | 345 | 220000 | 0.001568182 | 479
|  | Welded | 140x140 | Not measured | Tension | 840.42 | 902 | 1.073273 | 345 | 479 | 345 | 479 | 509 | 139.5 | 139.25 | 6 | 6 | 5.656854 | 2436 | 345 | 220000 | 0.001568182 | 479
|  | Welded | 180x100 | Not measured | Tension | 758.862 | 811 | 1.068706 | 345 | 479 | 345 | 479 | 504 | 178.2 | 100.2 | 6 | 6 | 5.656854 | 2199.6 | 345 | 220000 | 0.001568182 | 479
|  | Welded | 200x100 | Not measured | Tension | 798.606 | 827 | 1.035554 | 345 | 479 | 345 | 479 | 504 | 199.5 | 99.15 | 6 | 6 | 5.656854 | 2314.8 | 345 | 220000 | 0.001568182 | 479
Yuan et al. (2012) | Austenitic (1.4301) | Welded | I304-150 | Measured | Tension | 1225.19898 | 1568.3 | 1.280037 | 328.5 | 659.8 | 312.6 | 695.7 | 449.6 | 149.55 | 149.5 | 10 | 6 | 5 | 3767.3 | 325.2194 | 188700 | 0.001723473 | 667.2072
|  | Welded | I304-192 | Measured | Tension | 1035.98766 | 949.4 | 0.9164202 | 312.6 | 695.7 | 312.6 | 695.7 | 598 | 193.85 | 185.25 | 6 | 6 | 5 | 3314.1 | 312.6 | 188700 | 0.001656598 | 695.7
|  | Welded | I304-192-a | Measured | Tension | 815.32332 | 859.8 | 1.054551 | 312.6 | 695.7 | 312.6 | 695.7 | 601.1 | 194.2 | 126.25 | 6 | 6 | 5 | 2608.2 | 312.6 | 188700 | 0.001656598 | 695.7
|  | Welded | I304-252 | Measured | Tension | 1374.15834 | 968.8 | 0.7050134 | 312.6 | 695.7 | 312.6 | 695.7 | 779.9 | 253.25 | 245.7 | 6 | 6 | 5 | 4395.9 | 312.6 | 188700 | 0.001656598 | 695.7
|  | Welded | I304-260 | Measured | Tension | 1536.82362 | 1622.8 | 1.055944 | 328.5 | 659.8 | 312.6 | 695.7 | 779.9 | 258.95 | 165.7 | 10 | 6 | 5 | 4747.7 | 323.6986 | 188700 | 0.001715414 | 670.641
|  | Welded | I304-282 | Measured | Tension | 1204.32276 | 905.5 | 0.7518749 | 312.6 | 695.7 | 312.6 | 695.7 | 850.4 | 282.9 | 185.6 | 6 | 6 | 5 | 3852.6 | 312.6 | 188700 | 0.001656598 | 695.7
|  | Welded | I304-312 | Measured | Tension | 1711.86012 | 1088.7 | 0.6359749 | 312.6 | 695.7 | 312.6 | 695.7 | 951.6 | 313.7 | 305.5 | 6 | 6 | 5 | 5476.2 | 312.6 | 188700 | 0.001656598 | 695.7
|  | Welded | I304-320 | Measured | Tension | 1912.72176 | 1804.4 | 0.9433677 | 328.5 | 659.8 | 312.6 | 695.7 | 961.6 | 319.6 | 205.6 | 10 | 6 | 5 | 5909.6 | 323.6635 | 188700 | 0.001715228 | 670.7202
|  | Welded | I304-372 | Measured | Tension | 1600.63704 | 978.5 | 0.6113191 | 312.6 | 695.7 | 312.6 | 695.7 | 1117.8 | 373.3 | 246.05 | 6 | 6 | 5 | 5120.4 | 312.6 | 188700 | 0.001656598 | 695.7
|  | Welded | I304-462 | Measured | Tension | 1542.77478 | 893.8 | 0.5793457 | 312.6 | 695.7 | 312.6 | 695.7 | 1400.7 | 462.55 | 186 | 6 | 6 | 5 | 4935.3 | 312.6 | 188700 | 0.001656598 | 695.7
| Duplex (1.4462) | Welded | I2205-150 | Measured | Tension | 2232.1644 | 2549.9 | 1.142344 | 574.8 | 775 | 605.6 | 797.9 | 499.4 | 150.65 | 150 | 10.2 | 6 | 5 | 3841.5 | 581.0658 | 192200 | 0.003023235 | 779.6587
|  | Welded | I2205-192-a | Measured | Tension | 1572.25872 | 1447.7 | 0.9207772 | 605.6 | 797.9 | 605.6 | 797.9 | 600 | 193.1 | 125.8 | 6 | 6 | 5 | 2596.2 | 605.6 | 192200 | 0.003150884 | 797.9
|  | Welded | I2205-200 | Measured | Tension | 2119.160448 | 2298.6 | 1.084675 | 574.8 | 775 | 605.6 | 797.9 | 601.4 | 200.55 | 124.9 | 10.2 | 6 | 5 | 3628.86 | 583.9742 | 192200 | 0.003038367 | 781.821
|  | Welded | I2205-252 | Measured | Tension | 2657.43336 | 1653.2 | 0.622104 | 605.6 | 797.9 | 605.6 | 797.9 | 780 | 252.85 | 245.25 | 6 | 6 | 5 | 4388.1 | 605.6 | 192200 | 0.003150884 | 797.9
|  | Welded | I2205-372 | Measured | Tension | 3091.64856 | 1686.3 | 0.5454372 | 605.6 | 797.9 | 605.6 | 797.9 | 1117 | 372.85 | 245 | 6 | 6 | 5 | 5105.1 | 605.6 | 192200 | 0.003150884 | 797.9
[9 empty] | Weighted average material properties | [17 empty] | Dimensions | [6 empty] | Material properties, flats
Section Type | Grade | Forming Process | Section ID | σ1.0 | σ0.2 | yield load | Fu, TEST | Fu/Fy | sheet data |  | flats | [6 empty] | corner |  |  |  |  | Weighted average |  |  | σu | L | B or D | t | ri | r0/aw | A | Ac | σ0.2 | E0 | ε0.2 | σu
[9 empty] | σ0.2,mill | σult, mill | σ0.2,tets | σult, test | σ '0.2,f | σ'ult,f | Af (mm2) | A'f (mm2) | E0(N/mm2) | σ0.,tets | σ '0.2,cr,c | Ac (mm2) | A'c (mm2) | E0(N/mm2) | σ 0.2%,wa | E 0 | ε wa | N/mm2 | mm | mm | mm | mm | mm | mm2 | mm2 | N/mm2 | N/mm2 | σ0.2/E0 | N/mm2
SHS / Gardner (2004) | 1.4301 | Cold Formed(CR) | SHS 80x80x4 - SC1 | Measured | Tension | 513.7860224 | 727 | 1.414986 | 291 | 628 | 457 | 706 | 457 | 706 | 932.3648 | - |  | 594 | - | 147.6352 | - |  | 475.7278 | 186600 | 0.002549452 | 706 | 400.2 | 79.9 | 3.68 | 4.6 | 8.28 | 1080 | 147.6352 | 457 | 186600 | 0.002449089 | 706
|  | Cold Formed(CR) | SHS 80x80x4 - SC2 | Measured | Tension | 534.3927024 | 714 | 1.336096 | 291 | 628 | 457 | 706 | 457 | 706 | 972.7248 | - |  | 594 | - | 151.2752 | - |  | 475.4383 | 186600 | 0.002547901 | 706 | 399.9 | 80.1 | 3.82 | 4.4 | 8.22 | 1124 | 151.2752 | 457 | 186600 | 0.002449089 | 706
|  | Cold Formed(CR) | SHS 80x80x4 -SC3 | Measured | Tension | 534.6798224 | 711 | 1.329768 | 291 | 628 | 457 | 706 | 457 | 706 | 974.9648 | - |  | 594 | - | 150.0352 | - |  | 475.271 | 186600 | 0.002547004 | 706 | 399.4 | 80.1 | 3.83 | 4.4 | 8.23 | 1125 | 150.0352 | 457 | 186600 | 0.002449089 | 706
|  | Cold Formed(CR) | SHS 100x100x2-SC1 | Measured | Tension | 289.262764 | 197 | 0.6810417 | 275 | 623 | 382 | 675 | 382 | 675 | 716.4792 | - |  | 587 | - | 26.5208 | - |  | 389.3173 | 201300 | 0.001934015 | 675 | 400.5 | 100.2 | 1.91 | 1.3 | 3.21 | 743 | 26.5208 | 382 | 201300 | 0.001897665 | 675
|  | Cold Formed(CR) | SHS 100x100x2-SC2 | Measured | Tension | 287.384624 | 187 | 0.6506959 | 275 | 623 | 382 | 675 | 382 | 675 | 714.1872 | - |  | 587 | - | 24.8128 | - |  | 388.8831 | 201300 | 0.001931859 | 675 | 400.2 | 99.9 | 1.91 | 1.3 | 3.21 | 739 | 24.8128 | 382 | 201300 | 0.001897665 | 675
|  | Cold Formed(CR) | SHS 100x100x3-SC1 | Measured | Tension | 461.3214 | 489 | 1.059999 | 286 | 634 | 388 | 691 | 388 | 691 | 1048.8128 | 917.0224 |  | - | 573.53 | 52.1872 | 183.9776 |  | 419.0021 | 195800 | 0.00213995 | 691 | 400 | 100.1 | 2.87 | 1.5 | 4.37 | 1101 | 52.1872 | 388 | 195800 | 0.001981614 | 691
|  | Cold Formed(CR) | SHS 100x100x3-SC2 | Measured | Tension | 455.838 | 496 | 1.088106 | 286 | 634 | 388 | 691 | 388 | 691 | 1038.5312 | 909.4816 |  | - | 573.53 | 50.4688 | 179.5184 |  | 418.5841 | 195800 | 0.002137814 | 691 | 399.8 | 100.1 | 2.84 | 1.5 | 4.34 | 1089 | 50.4688 | 388 | 195800 | 0.001981614 | 691
|  | Cold Formed(CR) | SHS 100x100x4 -SC1 | Measured | Tension | 714.8893 | 779 | 1.089679 | 299 | 620 | 465 | 713 | 465 | 713 | 1276.7232 | 1040.7936 |  | - | 591.79 | 154.2768 | 390.2064 |  | 499.5732 | 191300 | 0.002611465 | 713 | 399.8 | 99.8 | 3.84 | 4.5 | 8.34 | 1431 | 154.2768 | 465 | 191300 | 0.002430737 | 713
|  | Cold Formed(CR) | SHS 100x100x4 -SC2 | Measured | Tension | 712.3517 | 774 | 1.086542 | 299 | 620 | 465 | 713 | 465 | 713 | 1272.1728 | 1037.4704 |  | - | 591.79 | 153.8272 | 388.5296 |  | 499.5453 | 191300 | 0.002611319 | 713 | 400.4 | 99.7 | 3.83 | 4.5 | 8.33 | 1426 | 153.8272 | 465 | 191300 | 0.002430737 | 713
|  | Cold Formed(CR) | SHS 100x100x6 -SC1 | Measured | Tension | 1158.024 | 1513 | 1.306536 | 279 | 605 | 501 | 715 | 501 | 715 | 1820.4912 | 1255.9536 |  | - | 593.45 | 326.5088 | 891.0464 |  | 539.3685 | 198400 | 0.002718591 | 715 | 399.8 | 100.1 | 5.94 | 5.8 | 11.74 | 2147 | 326.5088 | 501 | 198400 | 0.002525202 | 715
|  | Cold Formed(CR) | SHS 100x100x6-SC2 | Measured | Tension | 1161.494 | 1507 | 1.297467 | 279 | 605 | 501 | 715 | 501 | 715 | 1817.6768 | 1256.9344 |  | - | 593.45 | 335.3232 | 896.0656 |  | 539.4771 | 198400 | 0.002719139 | 715 | 399.6 | 100.2 | 5.92 | 5.8 | 11.72 | 2153 | 335.3232 | 501 | 198400 | 0.002525202 | 715
|  | Cold Formed(CR) | SHS 100x100x8-SC1 | Measured | Tension | 1260.576 | 1630 | 1.29306 | 295 | 620 | 328 | 653 | 328 | 653 | 2179.3168 | 1162.9824 |  | - | 541.99 | 605.6832 | 1622.0176 |  | 452.6304 | 202400 | 0.002236316 | 653 | 399.1 | 100.3 | 7.97 | 8 | 15.97 | 2785 | 605.6832 | 328 | 202400 | 0.001620553 | 653
|  | Cold Formed(CR) | SHS 100x100x8 -SC2 | Measured | Tension | 1259.772 | 1797 | 1.426449 | 295 | 620 | 328 | 653 | 328 | 653 | 2172.9408 | 1156.6064 |  | - | 541.99 | 608.0592 | 1624.3936 |  | 452.9924 | 202400 | 0.002238105 | 653 | 400 | 100.1 | 7.97 | 8 | 15.97 | 2781 | 608.0592 | 328 | 202400 | 0.001620553 | 653
|  | Cold Formed(CR) | SHS 150x150x4- SC1 | Measured | Tension | 724.6864952 | 726 | 1.001813 | 304 | 613 | 314 | 659 | 314 | 659 | 1989.2952 | - |  | 563 | - | 177.7048 | - |  | 334.4192 | 206000 | 0.001623394 | 659 | 449.9 | 150.4 | 3.79 | 5.8 | 9.59 | 2167 | 177.7048 | 314 | 206000 | 0.001524272 | 659
|  | Cold Formed(CR) | SHS 150x150x4 -SC2 | Measured | Tension | 717.3197712 | 713 | 0.9939779 | 304 | 613 | 314 | 659 | 314 | 659 | 1955.5712 | - |  | 563 | - | 183.4288 | - |  | 335.3529 | 206000 | 0.001627927 | 659 | 450.7 | 150.2 | 3.74 | 6 | 9.74 | 2139 | 183.4288 | 314 | 206000 | 0.001524272 | 659
Talja and Salmi (1995) | 1.4301 | Cold Formed (CR) | SHS 60x60x5 -SC2 | Not measured | Tension | 597.2623 | 801 | 1.341119 | 284 | 604 | 566 | 753 | 566 | 753 | 823.4928 | 459.4464 | 185000 | - | 624.99 | 175.5072 | 539.5536 | 185000 | 597.8601 | 185000 | 0.003231676 | 753 | 399 | 59.7 | 4.77 | 3.5 | 8.27 | 999 | 175.5072 | 566 | 185000 | 0.003059459 | 753
Rasmussen and Hancock (1993) | 1.4301 | Cold Formed (CR) | SHS 80x80x3 -SC1 | Not measured | Tension | 395.402 | 485 | 1.2266 | - | - | 407.5 | 695 | - | - | 760.8 | - | 194000 | 580 | - | 147.2 | - | 194000 | 435.4648 | 194000 | 0.002244664 | 695 | 300 | 80.4 | 3 | 5.5 | 8.5 | 908 | 147.2 | 407.5 | 194000 | 0.002100515 | 695
|  | Cold Formed (CR) | SHS 80x80x3 -SC2 | Not measured | Tension | 392.211 | 471 | 1.200884 | - | - | 407.5 | 695 | - | - | 752.4 | - | 194000 | 580 | - | 147.6 | - | 194000 | 435.79 | 194000 | 0.00224634 | 695 | 298 | 79.7 | 3 | 5.5 | 8.5 | 900 | 147.6 | 407.5 | 194000 | 0.002100515 | 695
Kuwamura (2003) | 1.4301 | Cold Formed (PB) | SHS 50 x 50 x 3 | Not measured | Mill tets | 165.7532 | 241 | 1.453969 | 279 | 641 | - | - | 279 | 641 | 352.584 | 352.584 |  | - | 414.645 | 162.506 | 162.506 |  | 321.7947 | 203000 | 0.001585196 | 641 | 150 | 50.88 | 2.95 | 7.55 | 10.5 | 515.09 | 162.506 | 279 | 203000 | 0.001374384 | 641
|  | Cold Formed (PB) | SHS 75 x 75 x 3 | Not measured | Mill tets | 245.9563 | 282.38 | 1.14809 | 279 | 641 | - | - | 279 | 641 | 690.6648 | 690.6648 |  | - | 432.7501 | 123.0752 | 123.0752 |  | 302.2541 | 203000 | 0.001488937 | 641 | 225 | 75.33 | 2.94 | 5.36 | 8.3 | 813.74 | 123.0752 | 279 | 203000 | 0.001374384 | 641
|  | Cold Formed (PB) | SHS 100 x 100 x 3 | Not measured | Mill tets | 326.9057 | 323.15 | 0.9885114 | 279 | 641 | - | - | 279 | 641 | 980.5488 | 980.5488 |  | - | 430.7571 | 123.8112 | 123.8112 |  | 296.0137 | 203000 | 0.001458195 | 641 | 300 | 100.38 | 2.94 | 5.56 | 8.5 | 1104.36 | 123.8112 | 279 | 203000 | 0.001374384 | 641
|  | Cold Formed (PB) | SHS 125 x 125 x 3 | Not measured | Mill tets | 409.4043 | 353.84 | 0.8642802 | 279 | 641 | - | - | 279 | 641 | 1276.3904 | 1276.3904 |  | - | 432.1752 | 123.3096 | 123.3096 |  | 292.4943 | 203000 | 0.001440859 | 641 | 375 | 125.88 | 2.92 | 5.38 | 8.3 | 1399.7 | 123.3096 | 279 | 203000 | 0.001374384 | 641
|  | Cold Formed (PB) | SHS 150 x 150 x 3 | Not measured | Mill tets | 489.827 | 363.91 | 0.7429358 | 279 | 641 | - | - | 279 | 641 | 1553.44 | 1553.44 |  | - | 425.5656 | 132.57 | 132.57 |  | 290.5244 | 203000 | 0.001431155 | 641 | 450 | 151 | 2.92 | 6.08 | 9 | 1686.01 | 132.57 | 279 | 203000 | 0.001374384 | 641
|  | Cold Formed (PB) | SHS 200 x 200 x 3 | Not measured | Mill tets | 651.269 | 364.83 | 0.5601832 | 279 | 641 | - | - | 279 | 641 | 2132.5344 | 2132.5344 |  | - | 425.5656 | 132.2756 | 132.2756 |  | 287.5601 | 203000 | 0.001416552 | 641 | 600 | 200.58 | 2.92 | 6.08 | 9 | 2264.81 | 132.2756 | 279 | 203000 | 0.001374384 | 641
| 1.4318 | Cold Formed (PB) | SHS 50 x 50 x 3 | Not measured | Mill tets | 306.8355 | 377.45 | 1.230138 | 508 | 829 | - | - | 508 | 829 | 441.8864 | 441.8864 |  | - | 820.8339 | 100.3336 | 100.3336 |  | 565.8875 | 206000 | 0.002747027 | 829 | 150 | 50.58 | 3.02 | 3.98 | 7 | 542.22 | 100.3336 | 508 | 206000 | 0.002466019 | 829
|  | Cold Formed (PB) | SHS 75 x 75 x 3 | Not measured | Mill tets | 464.4076 | 459.41 | 0.9892387 | 508 | 829 | - | - | 508 | 829 | 765.472 | 765.472 |  | - | 842.4348 | 89.678 | 89.678 |  | 543.0716 | 206000 | 0.00263627 | 829 | 225 | 75.55 | 3.04 | 3.26 | 6.3 | 855.15 | 89.678 | 508 | 206000 | 0.002466019 | 829
|  | Cold Formed (PB) | SHS 100 x 100 x 3 | Not measured | Mill tets | 606.0596 | 468.73 | 0.7734058 | 508 | 829 | - | - | 508 | 829 | 1033.8 | 1033.8 |  | - | 819.6291 | 98.69 | 98.69 |  | 535.1567 | 206000 | 0.002597848 | 829 | 300 | 100.15 | 3 | 4 | 7 | 1132.49 | 98.69 | 508 | 206000 | 0.002466019 | 829
|  | Cold Formed (PB) | SHS 125 x 125 x 3 | Not measured | Mill tets | 765.6394 | 480.49 | 0.627567 | 508 | 829 | - | - | 508 | 829 | 1366.9012 | 1366.9012 |  | - | 850.5982 | 83.7688 | 83.7688 |  | 527.7833 | 206000 | 0.002562055 | 829 | 375 | 125.53 | 3.01 | 2.99 | 6 | 1450.67 | 83.7688 | 508 | 206000 | 0.002466019 | 829
|  | Cold Formed (PB) | SHS 150 x 150 x 3 | Not measured | Mill tets | 925.6962 | 482.95 | 0.5217154 | 508 | 829 | - | - | 508 | 829 | 1661.3624 | 1661.3624 |  | - | 826.1836 | 98.9176 | 98.9176 |  | 525.8801 | 206000 | 0.002552816 | 829 | 451 | 151.13 | 3.02 | 3.78 | 6.8 | 1760.28 | 98.9176 | 508 | 206000 | 0.002466019 | 829
|  | Cold Formed (PB) | SHS 200 x 200 x 3 | Not measured | Mill tets | 1224.917 | 511.87 | 0.4178814 | 508 | 829 | - | - | 508 | 829 | 2240.042 | 2240.042 |  | - | 820.2315 | 106.038 | 106.038 |  | 522.1122 | 206000 | 0.002534525 | 829 | 600 | 200.05 | 3.01 | 3.99 | 7 | 2346.08 | 106.038 | 508 | 206000 | 0.002466019 | 829
Young and Lui (2005) | Duplex | Cold Formed(CR) | SHS 40 x 40 x 2 | Not measured | Tensile | - | 245.3 | - | - | - | 707 | 827 | - | - | 252.72 | 191.88 | 216000 | - | 707 | 35.28 | 96.12 | 216000 | 707 | 216000 | 0.003273148 | 827 | 300 | 39.9 | 1.95 | 1.8 | 3.8 | 288 | 35.28 | 707 | 216000 | 0.003273148 | 827
|  | Cold Formed(CR) | SHS 40 x 40 x 2 | Not measured | Tensile | - | 238 | - | - | - | 707 | 827 | - | - | 253.5 | 192.66 | 216000 | - | 707 | 35.5 | 96.34 | 216000 | 707 | 216000 | 0.003273148 | 827 | 300 | 40 | 1.95 | 1.8 | 3.8 | 289 | 35.5 | 707 | 216000 | 0.003273148 | 827
|  | Cold Formed(CR) | SHS 50 x 50 x 1.5 | Not measured | Tensile | - | 175.7 | - | - | - | 622 | 770 | - | - | 277.7008 | 237.7584 | 200000 | - | 639.1 | 17.2992 | 57.2416 | 200000 | 625.3181 | 200000 | 0.00312659 | 770 | 300 | 50.1 | 1.58 | 1.5 | 2.8 | 295 | 17.2992 | 622 | 200000 | 0.00311 | 770
|  | Cold Formed(CR) | SHS 50 x 50 x 1.5 | Not measured | Tensile | - | 177.6 | - | - | - | 622 | 770 | - | - | 272.18 | 233.74 | 200000 | - | 639.1 | 16.82 | 55.26 | 200000 | 625.2697 | 200000 | 0.003126349 | 770 | 300 | 50 | 1.55 | 1.5 | 2.8 | 289 | 16.82 | 622 | 200000 | 0.00311 | 770
| 1.4301 | Cold Formed(CR) | SHS 150 x 150 x 3 | Not measured | Tensile | - | 408.6 | - | - | - | 448 | 699 | - | - | 1519.84 | 1394.4 | 189000 | - | 580.17 | 87.16 | 212.6 | 189000 | 465.4856 | 189000 | 0.002462887 | 699 | 600 | 150.5 | 2.8 | 4.6 | 7 | 1607 | 87.16 | 448 | 189000 | 0.00237037 | 699
|  | Cold Formed(CR) | SHS 150 x 150 x 6 | Not measured | Tensile | - | 1927.4 | - | - | - | 497 | 761 | - | - | 2997.5072 | 2448.0736 | 194000 | - | 631.63 | 384.4928 | 933.9264 | 194000 | 534.1776 | 194000 | 0.002753493 | 761 | 601 | 150.2 | 5.86 | 5.3 | 12.3 | 3382 | 384.4928 | 497 | 194000 | 0.002561856 | 761
Liu and Young (2003) | 1.4301 | Cold Formed(CR) | SHS 70 x 70 x 2 | Not measured | Tensile | - | 194 | - | - | - | 337 | 636 | - | - | 475.8192 | 417.4496 | 195000 | - | 527.88 | 36.1808 | 94.5504 | 195000 | 372.249571 | 195000 | 0.001908972 | 636 | 360 | 69.9 | 1.91 | 1.9 | 3.81 | 512 | 36.1808 | 337 | 195000 | 0.001728205 | 636
|  | Cold Formed(CR) | SHS 70 x 70 x 2 | Not measured | Tensile | - | 193.1 | - | - | - | 337 | 636 | - | - | 480.4928 | 420.8944 | 195000 | - | 527.88 | 35.5072 | 95.1056 | 195000 | 372.1817 | 195000 | 0.001908624 | 636 | 360 | 69.9 | 1.93 | 1.9 | 3.83 | 516 | 35.5072 | 337 | 195000 | 0.001728205 | 636
|  | Cold Formed(CR) | SHS 70 x 70 x 5 | Not measured | Tensile | - | 825.3 | - | - | - | 444 | 688 | - | - | 1012.4352 | 634.5216 | 194000 | - | 571.04 | 200.5648 | 578.4784 | 194000 | 504.5852 | 194000 | 0.002600955 | 688 | 358.5 | 70 | 4.86 | 4.1 | 8.96 | 1213 | 200.5648 | 444 | 194000 | 0.00228866 | 688
|  | Cold Formed(CR) | SHS 70 x 70 x 5 | Not measured | Tensile | - | 843.9 | - | - | - | 444 | 688 | - | - | 1018.9232 | 633.1936 | 194000 | - | 571.04 | 204.0768 | 589.8064 | 194000 | 505.2666 | 194000 | 0.002604467 | 688 | 358.5 | 69.9 | 4.91 | 4.1 | 9.01 | 1223 | 204.0768 | 444 | 194000 | 0.00228866 | 688
Gardner, Talja and Baddoo (2006) | 1.4318 | Cold Formed (CR) | SHS 80x80x3 | Not measured | Tensile | 494.5280544 | 598 | 1.209234 | - | - | 520 | 835 | - | - | 811.2168 | - | 187500 | 612 | - | 118.7832 | - | 187000 | 531.7506 | 187500 | 0.002836003 | 835 | 400 | 80.2 | 3.07 | 4 | 7.07 | 930 | 118.7832 | 520 | 187500 | 0.002773333 | 835
|  | Cold Formed (CR) | SHS 80x80x3 | Not measured | Tensile | 627.3201024 | 755 | 1.203532 | - | - | 652 | 1025 | - | - | 834.5232 | - | 173000 | 820 | - | 101.4768 | - | 173000 | 670.2138 | 173000 | 0.003874068 | 1025 | 400 | 80.3 | 3.06 | 3 | 6.06 | 936 | 101.4768 | 652 | 173000 | 0.003768786 | 1025
|  | Cold Formed (CR) | SHS 100x100x3 | Not measured | Tensile | 606.500245 | 609 | 1.004122 | - | - | 481 | 806 | - | - | 1079.09 | 930.25 | 195000 | - | 668.98 | 88.91 | 237.75 | 195000 | 519.2639 | 195000 | 0.002662892 | 806 | 400 | 100.05 | 3.05 | 2.75 | 5.8 | 1168 | 88.91 | 481 | 195000 | 0.002466667 | 806
|  | Cold Formed (CR) | SHS 100x100x3 | Not measured | Tensile | 750.9636547 | 656 | 0.8735443 | - | - | 608 | 943 | - | - | 1074.21 | 925.37 | 183500 | - | 782.69 | 91.79 | 240.63 | 183500 | 644.0512 | 183500 | 0.003509816 | 943 | 400 | 100.15 | 3.05 | 3 | 6.05 | 1166 | 91.79 | 608 | 183500 | 0.003313351 | 943
Thofanous and Gardner (2009) | Lean Duplex 1.4162 | Cold Formed(CR) | SHS 100x100x4-1 | Measured | Tensile | 908.28372 | 1022 | 1.125199 | - | - | 586 | 761 | - | - | 1352.5488 | - | 198800 | 811 | - | 142.6512 |  | 206000 | 607.4664 | 198800 | 0.003055666 | 761 | 400 | 101.5 | 3.93 | 3.8 | 7.73 | 1495.2 | 142.6512 | 586 | 198800 | 0.002947686 | 761
|  | Cold Formed(CR) | SHS 100x100x4-2 | Measured | Tensile | 926.53822 | 1037 | 1.11922 | - | - | 586 | 761 | - | - | 1377.7488 | - | 198800 | 811 | - | 146.9512 |  | 206000 | 607.6856 | 198800 | 0.003056769 | 761 | 400 | 102.5 | 3.97 | 3.9 | 7.87 | 1524.7 | 146.9512 | 586 | 198800 | 0.002947686 | 761
|  | Cold Formed(CR) | SHS 80x80x4-1 | Measured | Tensile | 786.3805744 | 923 | 1.173732 | - | - | 679 | 773 | - | - | 1007.0928 | - | 199900 | 731 | - | 140.3072 |  | 210000 | 685.3587 | 199900 | 0.003428508 | 773 | 319.7 | 80.25 | 3.88 | 3.8 | 7.68 | 1147.4 | 140.3072 | 679 | 199900 | 0.003396698 | 773
|  | Cold Formed(CR) | SHS 80x80x4-2 | Measured | Tensile | 770.7211536 | 915 | 1.1872 | - | - | 679 | 773 | - | - | 993.3432 | - | 199900 | 731 | - | 131.6568 |  | 210000 | 685.0855 | 199900 | 0.003427141 | 773 | 332.2 | 80 | 3.81 | 3.6 | 7.41 | 1125 | 131.6568 | 679 | 199900 | 0.003396698 | 773
|  | Cold Formed(CR) | SHS 60x60x3-1 | Measured | Tensile | 525.368304 | 613 | 1.166801 | - | - | 755 | 839 | - | - | 608.3592 | - | 209800 | 885 | - | 74.6408 |  | 212400 | 769.2069 | 209800 | 0.003666382 | 839 | 239.8 | 60 | 3.09 | 2.3 | 5.39 | 683 | 74.6408 | 755 | 209800 | 0.003598665 | 839
|  | Cold Formed(CR) | SHS 60x60x3-2 | Measured | Tensile | 538.324136 | 616 | 1.144292 | - | - | 755 | 839 | - | - | 627.1528 | - | 209800 | 885 | - | 73.2472 |  | 212400 | 768.5953 | 209800 | 0.003663467 | 839 | 240 | 60 | 3.17 | 2.1 | 5.27 | 700.4 | 73.2472 | 755 | 209800 | 0.003598665 | 839
Afshan and Gardner (2011) | Ferriric 1.4003 | Cold Formed(CR) | SHS 80x80x3-1 | Measured | Tensile | 374.084268 | 392 | 1.047892 | 321 | 462 | 431 | 447 | - | - | 759.572 | - |  | 512 | - | 91.228 | - |  | 439.6853 | 210000 | 0.00209374 | 447 | 242 | 80.1 | 2.83 | 3.67 | 6.5 | 850.8 | 91.228 | 431 | 210000 | 0.002052381 | 447
|  | Cold Formed(CR) | SHS 80x80x3-2 | Measured | Tensile | 372.974432 | 389 | 1.042967 | 321 | 462 | 431 | 447 | - | - | 762.528 | - |  | 512 | - | 86.572 | - |  | 439.2585 | 210000 | 0.002091707 | 447 | 242 | 80.1 | 2.82 | 3.43 | 6.25 | 849.1 | 86.572 | 431 | 210000 | 0.002052381 | 447
| Ferritic 1.4509 | Cold Formed(CR) | SHS 60x60x3-1 | Measured | Tensile | 348.5781712 | 376 | 1.078668 | - | - | 519 | 539 | - | - | 580.9808 | - |  | 580 | - | 81.1192 | - |  | 526.4736 | 218300 | 0.002411698 | 539 | 182.2 | 60.5 | 2.98 | 2.9 | 5.88 | 662.1 | 81.1192 | 519 | 218300 | 0.002377462 | 539
|  | Cold Formed(CR) | SHS 60x60x3-2 | Measured | Tensile | 345.4654 | 370 | 1.071019 | - | - | 519 | 539 | - | - | 562.6 | - |  | 580 | - | 92.2 | - |  | 527.5892 | 218300 | 0.002416808 | 539 | 182.2 | 60.5 | 2.9 | 3.1 | 6 | 654.8 | 92.2 | 519 | 218300 | 0.002377462 | 539
Yuan et al. (2012) | Austenitic (1.4301) | welded | S304-130 | Measured | Tensile | 930.23508 | 1066.4 | 1.146377 | [14 empty] | 312.6 | 188600 | 0.001657476 | 695.7 | 399.7 | 130 | 6 | 0 | 5 | 2975.8 | 0 | 312.6 | 188600 | 0.001657476 | 695.7
|  | welded | S304-200 | Measured | Tensile | 1458.279 | 1354.2 | 0.9286289 | [14 empty] | 312.6 | 188600 | 0.001657476 | 695.7 | 600.4 | 200.375 | 6 | 0 | 5 | 4665 | 0 | 312.6 | 188600 | 0.001657476 | 695.7
|  | welded | S304-300 | Measured | Tensile | 2212.95792 | 1393.2 | 0.6295646 | [14 empty] | 312.6 | 188600 | 0.001657476 | 695.7 | 900.9 | 300.225 | 6 | 0 | 5 | 7079.2 | 0 | 312.6 | 188600 | 0.001657476 | 695.7
|  | welded | S304-350 | Measured | Tensile | 2582.95128 | 1423.9 | 0.5512686 | [14 empty] | 312.6 | 188600 | 0.001657476 | 695.7 | 1051 | 350.3 | 6 | 0 | 5 | 8262.8 | 0 | 312.6 | 188600 | 0.001657476 | 695.7
| Duplex (1.4462) | welded | S2205-130 | Measured | Tensile | 1808.20048 | 1897.5 | 1.049386 | [14 empty] | 605.6 | 193200 | 0.003134576 | 797.9 | 399.5 | 130.4 | 6 | 0 | 5 | 2985.8 | 0 | 605.6 | 193200 | 0.003134576 | 797.9
|  | welded | S2205-300 | Measured | Tensile | 4278.98792 | 2221.5 | 0.5191648 | [14 empty] | 605.6 | 193200 | 0.003134576 | 797.9 | 898.9 | 299.925 | 6 | 0 | 5 | 7065.7 | 0 | 605.6 | 193200 | 0.003134576 | 797.9
|  | welded | S2205-350 | Measured | Tensile | 5000.31808 | 2363.5 | 0.4726699 | [14 empty] | 605.6 | 193200 | 0.003134576 | 797.9 | 1051 | 350.05 | 6 | 0 | 5 | 8256.8 | 0 | 605.6 | 193200 | 0.003134576 | 797.9
[9 empty] | Tets results normalised (TENSION) | [17 empty] | Dimensions | [7 empty] | Material properties,flat
Section Type | Grade | Forming Process | Section ID | σ1.0 | Tension/Comp | yield load | Fu, TEST | Fu/Fy | sheet data |  | flats | [6 empty] | corner |  |  |  |  | Weighted average |  |  | σu | L | D | B | t | ri | r0 | A | Ac | σ0.2 | E0 | ε0.2 | σu
[5 empty] | σ0.2 |  |  |  | σ0.2%,mill | σult, mill | σ0.2,tets | σult, test | σ '0.2,f | σ'ult,f | Af (mm2) | A'f (mm2) | E0(N/mm2) | σ0.2,tets | σ '0.2,cr,c | Ac (mm2) | A'c (mm2) | E0(N/mm2) | σ 0.2%,wa | E 0 | ε wa | N/mm2 | mm | mm | mm | mm | mm | mm | mm2 | mm2 | N/mm2 | N/mm2 | σ0.2/E0 | N/mm2
RHS / Gardner (2004) | 1.4301 | Cold Formed (CR) | RHS 60 x 40 x 4 - SC1 | Measured | Tension | 363.7188 | 492 | 1.352693 | 279 | 615 | 489 | 705 | 489 | 705 | 559.7928 | 325.0904 | 193100 | - | 585.15 | 115.2072 | 349.9096 | 193100 | 538.8427 | 193100 | 0.002790485 | 705 | 180.3 | 60 | 40 | 3.83 | 2.9 | 6.73 | 675 | 115.2072 | 489 | 193100 | 0.002532367 | 705
|  | Cold Formed (CR) | RHS 60 x 40 x 4 - SC2 | Measured | Tension | 363.7123 | 497 | 1.366465 | 279 | 615 | 489 | 705 | 489 | 705 | 558.6368 | 325.1584 | 193100 | - | 585.15 | 116.3632 | 349.8416 | 193100 | 538.833 | 193100 | 0.002790435 | 705 | 179.6 | 60 | 40 | 3.82 | 2.9 | 6.72 | 675 | 116.3632 | 489 | 193100 | 0.002532367 | 705
|  | Cold Formed (CR) | RHS 120 x 80 x 3 - SC1 | Measured | Tension | 513.0893 | 452 | 0.8809383 | 485 | 685 | 419 | 739 | 419 | 739 | 997.2548 | 859.8964 | 197300 | - | 613.37 | 111.7452 | 249.1036 | 197300 | 462.6594 | 197300 | 0.002344954 | 739 | 359.9 | 120.1 | 80.2 | 2.93 | 4.6 | 7.53 | 1109 | 111.7452 | 419 | 197300 | 0.00212367 | 739
|  | Cold Formed (CR) | RHS 120 x 80 x 3 - SC2 | Measured | Tension | 508.5514 | 447 | 0.8789671 | 485 | 685 | 419 | 739 | 419 | 739 | 990.3312 | 854.8416 | 197300 | - | 613.37 | 109.6688 | 245.1584 | 197300 | 462.3195 | 197300 | 0.002343231 | 739 | 360 | 120 | 80.2 | 2.91 | 4.6 | 7.51 | 1100 | 109.6688 | 419 | 197300 | 0.00212367 | 739
|  | Cold Formed (CR) | RHS 120 x 80 x 6 - SC1 | Measured | Tension | 1148.76 | 1459 | 1.270065 | 289 | 616 | 509 | 714 | 509 | 714 | 1742.13 | 1194.57 | 192300 | - | 592.62 | 364.87 | 912.43 | 192300 | 545.2114 | 192300 | 0.002835213 | 714 | 360.1 | 119.9 | 80.4 | 5.85 | 7 | 12.85 | 2107 | 364.87 | 509 | 192300 | 0.002646906 | 714
|  | Cold Formed (CR) | RHS 120 x 80 x 6 - SC2 | Measured | Tension | 1149.353 | 1465 | 1.27463 | 289 | 616 | 509 | 714 | 509 | 714 | 1742.13 | 1194.57 | 192300 | - | 592.62 | 365.87 | 913.43 | 192300 | 545.2339 | 192300 | 0.00283533 | 714 | 360.1 | 120 | 80.3 | 5.85 | 7 | 12.85 | 2108 | 365.87 | 509 | 192300 | 0.002646906 | 714
|  | Cold Formed (CR) | RHS 150 x 100 x 4 - SC1 | Measured | Tension | 583.36388 | 660 | 1.131369 | 289 | 600 | 297 | 663 | 297 | 663 | 1620.5968 | - | 200300 | 572 | - | 178.4032 | 411.8816 | 200300 | 324.2712 | 200300 | 0.001618928 | 663 | 450.4 | 149.9 | 99.9 | 3.82 | 5.6 | 9.42 | 1799 | 178.4032 | 297 | 200300 | 0.001482776 | 663
|  | Cold Formed (CR) | RHS 150 x 100 x 4 - SC2 | Measured | Tension | 585.71348 | 659 | 1.125123 | 289 | 600 | 297 | 663 | 297 | 663 | 1624.5328 | - | 200300 | 572 | - | 180.4672 | 415.1696 | 200300 | 324.495 | 200300 | 0.001620045 | 663 | 450 | 149.9 | 99.9 | 3.83 | 5.6 | 9.43 | 1805 | 180.4672 | 297 | 200300 | 0.001482776 | 663
|  | Cold Formed (CR) | RHS 100 x 50 x 2 - SC1 | Measured | Tension | 230.0350246 | 182 | 0.7911839 | 319 | 634 | 403 | 707 | 403 | 707 | 492.1 | 437.34 | 205900 | - | 586.81 | 36.9 | 91.66 | 205900 | 434.8488 | 205900 | 0.002111942 | 707 | 300.6 | 99.8 | 49.8 | 1.85 | 2.3 | 4.15 | 529 | 36.9 | 403 | 205900 | 0.001957261 | 707
|  | Cold Formed (CR) | RHS 100 x 50 x 2 - SC2 | Measured | Tension | 230.2531 | 181 | 0.7860915 | 319 | 634 | 403 | 707 | 403 | 707 | 490.3232 | 436.1536 | 205900 | - | 586.81 | 38.6768 | 92.8464 | 205900 | 435.2611 | 205900 | 0.002113944 | 707 | 299.8 | 99.8 | 50 | 1.84 | 2.3 | 4.14 | 529 | 38.6768 | 403 | 205900 | 0.001957261 | 707
|  | Cold Formed (CR) | RHS 100 x 50 x 3 - SC1 | Measured | Tension | 413.2503 | 407 | 0.9848752 | 485 | 685 | 479 | 716 | 479 | 716 | 729.6672 | 596.0336 | 200900 | - | 594.28 | 81.3328 | 214.9664 | 200900 | 509.5565 | 200900 | 0.002536369 | 716 | 299.9 | 100.1 | 50.1 | 2.89 | 3.1 | 5.99 | 811 | 81.3328 | 479 | 200900 | 0.002384271 | 716
|  | Cold Formed (CR) | RHS 100 x 50 x 3 - SC2 | Measured | Tension | 413.317 | 415 | 1.004072 | 485 | 685 | 479 | 716 | 479 | 716 | 729.0892 | 595.4556 | 200900 | - | 594.28 | 81.9108 | 215.5444 | 200900 | 509.6387 | 200900 | 0.002536778 | 716 | 300 | 100.1 | 50 | 2.89 | 3.1 | 5.99 | 811 | 81.9108 | 479 | 200900 | 0.002384271 | 716
|  | Cold Formed (CR) | RHS 100 x 50 x 4 - SC1 | Measured | Tension | 522.4741 | 626 | 1.198145 | 258 | 596 | 471 | 702 | 471 | 702 | 897.2888 | 674.6824 | 203900 | - | 582.66 | 128.7112 | 351.3176 | 203900 | 509.234 | 203900 | 0.00249747 | 702 | 300.4 | 99.7 | 49.9 | 3.73 | 3.6 | 7.33 | 1026 | 128.7112 | 471 | 203900 | 0.002309956 | 702
|  | Cold Formed (CR) | RHS 100 x 50 x 4 - SC2 | Measured | Tension | 515.999 | 627 | 1.215119 | 258 | 596 | 471 | 702 | 471 | 702 | 886.7328 | 670.0544 | 203900 | - | 582.66 | 127.2672 | 343.9456 | 203900 | 508.8747 | 203900 | 0.002495707 | 702 | 300.6 | 99.8 | 49.8 | 3.68 | 3.6 | 7.28 | 1014 | 127.2672 | 471 | 203900 | 0.002309956 | 702
|  | Cold Formed (CR) | RHS 100 x 50 x 6 - SC1 | Measured | Tension | 950.9204 | 1217 | 1.279813 | 318 | 612 | 605 | 754 | - | - | 1237.6 | 671.16 | 206300 | 631 | - | 320.4 | 886.84 | 206300 | 610.3469 | 206300 | 0.00295854 | 754 | 300 | 100.1 | 50.1 | 5.95 | 5.6 | 11.55 | 1558 | 320.4 | 605 | 206300 | 0.002932622 | 754
|  | Cold Formed(CR) | RHS 100 x 50 x 6 - SC2 | Measured | Tension | 951.4167408 | 1217 | 1.279145 | 318 | 612 | 605 | 754 | - | - | 1242.7792 | 674.4336 | 206300 | 631 | - | 316.2208 | 884.5664 | 206300 | 610.2737 | 206300 | 0.002958186 | 754 | 300.1 | 100 | 50.1 | 5.96 | 5.5 | 11.46 | 1559 | 316.2208 | 605 | 206300 | 0.002932622 | 754
RHS / Talja and Salmi (1995) | 1.4301 | Cold Formed (PB) | RHS 150 x 100 x 3 - SC | Not measured | Tension | 428.2894 | 372 | 0.8685716 | 287 | 620 | 296 | 627 | 296 | 627 | 1315.7592 | 1315.7592 | 196750 | - | 477.8963 | 81.2408 | 81.2408 | 196750 | 306.578 | 196750 | 0.001558211 | 627 | 1048 | 150.7 | 100.5 | 2.89 | 3 | 5.89 | 1397 | 81.2408 | 296 | 196750 | 0.001504447 | 627
|  | Cold Formed (PB) | RHS 150 x 100 x 6 - SC | Not measured | Tension | 984.8599 | 1292 | 1.311862 | 300 | 612 | 349.5 | 653.5 | 349.5 | 653.5 | 2379.722968 | 2379.722968 | 193000 | - | 504.9729 | 303.277032 | 303.277032 | 193000 | 367.0741 | 193000 | 0.001901938 | 653.5 | 1049 | 150.5 | 100.7 | 5.773 | 5.5 | 11.273 | 2683 | 303.277032 | 349.5 | 193000 | 0.001810881 | 653.5
Young and Lui (2005) | Duplex | Cold Formed (CR) | RHS 140 x 80 x 3 | Not measured | Tension | 650.144 | 558.2 | 0.8585791 | - | - | 486 | 736 | - | - | 1099.4368 | 947.6544 | 212000 | - | 610.88 | 158.5632 | 310.3456 | 212000 | 516.8076 | 212000 | 0.002437772 | 736 | 600 | 140 | 78.8 | 3.08 | 7 | 10 | 1258 | 158.5632 | 486 | 212000 | 0.002292453 | 736
|  | Cold Formed (CR) | RHS 160 x 80 x 3 | Not measured | Tension | 722.5832328 | 537.3 | 0.7435822 | - | - | 536 | 766 | - | - | 1172.2228 | 1040.4324 | 208000 | 710 | - | 132.7772 | 264.5676 | 208000 | 553.7036 | 208000 | 0.002662037 | 766 | 600 | 160.1 | 80.8 | 2.87 | 6.3 | 9 | 1305 | 132.7772 | 536 | 208000 | 0.002576923 | 766
| 1.4301 | Cold Formed (CR) | RHS 200 x 110 x 4 | Not measured | Tension | 1225.771 | 957 | 0.7807333 | - | - | 503 | 961 | - | - | 2023.1252 | 1765.8436 | 200000 | 777 | - | 267.8748 | 525.1564 | 200000 | 535.0374 | 200000 | 0.002675187 | 961 | 600 | 196.2 | 108.5 | 4.01 | 9.1 | 13 | 2291 | 267.8748 | 503 | 200000 | 0.002515 | 961
Young and Liu (2003) | 1.4301 - Roll-formed | Cold Formed (CR) | RHS 120 x 40 x 2 | Not measured | Tension | 230.3568 | 187.8 | 0.8152571 | - | - | 350 | 649 | - | - | 547.8592 | 486.3936 | 198000 | - | 538.67 | 50.1408 | 111.6064 | 198000 | 385.212 | 198000 | 0.001945515 | 649 | 358.5 | 120 | 40 | 1.96 | 3.1 | 5.06 | 598 | 50.1408 | 350 | 198000 | 0.001767677 | 649
|  | Cold Formed (CR) | RHS 120 x 40 x 2 | Not measured | Tension | 227.1899 | 184.7 | 0.8129764 | - | - | 350 | 649 | - | - | 539.9368 | 480.3384 | 198000 | - | 538.67 | 50.0632 | 109.6616 | 198000 | 385.0675 | 198000 | 0.001944786 | 649 | 358.5 | 120 | 40 | 1.93 | 3.1 | 5.03 | 590 | 50.0632 | 350 | 198000 | 0.001767677 | 649
|  | Cold Formed (CR) | RHS 120 x 40 x 5.3 | Not measured | Tension | 736.2467328 | 969.8 | 1.317221 | - | - | 424 | 676 | - | - | 1312.28 | 862.84 | 194000 | - | 561.08 | 210.72 | 660.16 | 194000 | 483.4187 | 194000 | 0.002491849 | 676 | 359 | 119.8 | 40 | 5.3 | 3.7 | 9 | 1523 | 210.72 | 424 | 194000 | 0.002185567 | 676
|  | Cold Formed (CR) | RHS 120 x 40 x 5.3 | Not measured | Tension | 731.763 | 994.7 | 1.35932 | - | - | 424 | 676 | - | - | 1307.1708 | 862.8044 | 194000 | - | 561.08 | 207.8292 | 652.1956 | 194000 | 483.0119 | 194000 | 0.002489752 | 676 | 359 | 119.8 | 40.1 | 5.27 | 3.7 | 8.97 | 1515 | 207.8292 | 424 | 194000 | 0.002185567 | 676
|  | Cold Formed (CR) | RHS 120 x 80 x.2.8 | Not measured | Tension | 424.033 | 404.6 | 0.954171 | - | - | 366 | 648 | - | - | 961.2128 | 837.5584 | 193000 | - | 537.84 | 94.7872 | 218.4416 | 193000 | 401.5464 | 193000 | 0.002080551 | 648 | 360 | 119.8 | 79.8 | 2.78 | 3.9 | 6.68 | 1056 | 94.7872 | 366 | 193000 | 0.001896373 | 648
|  | Cold Formed (CR) | RHS 120 x 80 x 2.8 | Not measured | Tension | 427.8196 | 413.1 | 0.9655939 | - | - | 366 | 648 | - | - | 973.1592 | 846.8216 | 193000 | - | 537.84 | 92.8408 | 219.1784 | 193000 | 401.3317 | 193000 | 0.002079439 | 648 | 359.5 | 120.1 | 79.9 | 2.81 | 3.9 | 6.71 | 1066 | 92.8408 | 366 | 193000 | 0.001896373 | 648
|  | Cold Formed (CR) | RHS 120 x 80 x 6 | Not measured | Tension | 1067.823 | 1414.1 | 1.324284 | - | - | 443 | 678 | - | - | 1800.9368 | 1228.7704 | 194000 | - | 562.74 | 358.0632 | 930.2296 | 194000 | 494.5913 | 194000 | 0.00254944 | 678 | 360 | 120.2 | 80.3 | 5.98 | 6.5 | 12.48 | 2159 | 358.0632 | 443 | 194000 | 0.002283505 | 678
|  | Cold Formed (CR) | RHS 120 x 80 x 6 | Not measured | Tension | 1074.919 | 1387.8 | 1.291074 | - | - | 443 | 678 | - | - | 1812.3768 | 1230.6024 | 194000 | - | 562.74 | 359.6232 | 941.3976 | 194000 | 494.8982 | 194000 | 0.002551022 | 678 | 359 | 119.9 | 80.5 | 6.03 | 6.5 | 12.53 | 2172 | 359.6232 | 443 | 194000 | 0.002283505 | 678
Gardner, Talja and Baddoo (2006) | 1.4318 | Cold Formed (CR) | RHS 120x80x3 | Not measured | Tension | 654.9865 | 595 | 0.9084156 | - | - | 520 | 830 | - | - | 1053.1328 | 902.3344 | 200000 | - | 688.9 | 118.8672 | 269.6656 | 195000 | 558.8622 | 195000 | 0.00286596 | 830 | 400 | 120 | 79.8 | 3.07 | 4 | 7.07 | 1172 | 118.8672 | 520 | 200000 | 0.0026 | 830
|  | Cold Formed (CR) | RHS 120x80x3 | Not measured | Tension | 778.7148 | 645 | 0.8282879 | - | - | 634 | 958 | - | - | 1056.0672 | 906.2496 | 190500 | - | 795.14 | 106.9328 | 256.7504 | 190000 | 669.5742 | 190000 | 0.003524075 | 958 | 400 | 120.3 | 80.5 | 3.06 | 4 | 7.06 | 1163 | 106.9328 | 634 | 190500 | 0.003328084 | 958
|  | Cold Formed (CR) | RHS 140x60x3 | Not measured | Tension | 658.0896 | 560 | 0.850948 | - | - | 526 | 828 | - | - | 1049.6112 | 896.8416 | 199500 | - | 687.24 | 118.3888 | 271.1584 | 199000 | 563.4329 | 199000 | 0.002831321 | 828 | 400 | 139.8 | 60.4 | 3.09 | 4.5 | 7.59 | 1168 | 118.3888 | 526 | 199500 | 0.002636591 | 828
|  | Cold Formed (CR) | RHS 140x60x3 | Not measured | Tension | 759.05 | 642 | 0.8457941 | - | - | 610 | 978 | - | - | 1044.7872 | 896.9216 | 185500 | - | 811.74 | 113.2128 | 261.0784 | 186000 | 655.4836 | 186000 | 0.003524105 | 978 | 400 | 139.8 | 60.2 | 3.04 | 4 | 7.04 | 1158 | 113.2128 | 610 | 185500 | 0.00328841 | 978
Theofanous and Gardner (2009) | Duplex (1.4162) | Cold Formed(CR) | RHS 80x40x4-1 | Measured | Tension | 599.3780976 | 709 | 1.182893 | - | - | 734 | 817 | - | - | 672.7392 | - | 199500 | 831 | - | 127.0608 | - | 213800 | 749.41 | 201771.8 | 0.003714147 | 817 | 239.9 | 79.5 | 39 | 3.76 | 3.5 | 7.26 | 799.8 | 127.0608 | 734 | 199500 | 0.003679198 | 817
|  | Coldl formed(CR) | RHS 80x40x4-2 | Measured | Tension | 608.5024116 | 710 | 1.166799 | - | - | 734 | 817 | - | - | 655.7772 | - | 199500 | 831 | - | 153.0228 | - | 213800 | 752.3521 | 202205.5 | 0.00372073 | 817 | 237.8 | 79.5 | 39 | 3.81 | 4.3 | 8.11 | 808.8 | 153.0228 | 734 | 199500 | 0.003679198 | 817
Afshan and Gardner (2011) | Ferriric 1.4003 | Cold Formed(CR) | SHS 120x80x3-1 | Measured | Tension | 466.1500616 | 449 | 0.9632091 | 346 | 498 | 423 | 472 | - | - | 986.8432 | - | 216000 | 535 | - | 91.0568 | - | 216000 | 432.4613 | 216000 | 0.002002136 | 472 | 362 | 119.9 | 80 | 2.84 | 3.7 | 6.54 | 1077.9 | 91.0568 | 423 | 216000 | 0.001958333 | 472
|  | Cold Formed(CR) | SHS 120x80x3-2 | Measured | Tension | 465.0316264 | 441 | 0.9483226 | 346 | 498 | 423 | 472 | - | - | 979.6328 | - | 216000 | 535 | - | 94.6672 | - | 216000 | 432.8694 | 216000 | 0.002004025 | 472 | 362.2 | 120 | 80 | 2.83 | 3.9 | 6.73 | 1074.3 | 94.6672 | 423 | 216000 | 0.001958333 | 472
|  | Cold Formed(CR) | SHS 60x40x3-1 | Measured | Tension | 238.097722 | 278 | 1.167588 | 339 | 478 | 454 | 475 | - | - | 426.558 | - | 219300 | 545 | - | 81.542 | - | 219300 | 468.6041 | 219300 | 0.002136817 | 475 | 122.1 | 59.9 | 40 | 2.81 | 3.19 | 6 | 508.1 | 81.542 | 454 | 219300 | 0.002070223 | 475
|  | Cold Formed(CR) | SHS 60x40x3-2 | Measured | Tension | 238.043222 | 271 | 1.138449 | 339 | 478 | 454 | 475 | - | - | 426.558 | - | 219300 | 545 | - | 81.442 | - | 219300 | 468.589 | 219300 | 0.002136749 | 475 | 122.1 | 59.9 | 40 | 2.81 | 3.19 | 6 | 508 | 81.442 | 454 | 219300 | 0.002070223 | 475
Yuan et al. (2012) | Austenitic (1.4301) | welded | S304-200 | Measured | Tension | 1081.34592 | 1068.6 | 0.9882129 | [6 empty] | 3459.2 |  |  |  |  | 0 |  |  | 312.6 | 188600 | 0.001657476 | 695.7 | 600.1 | 199.9 | 100.4 | 6 | 0 | 5 | 3459.2 | 0 | 312.6 | 188600 | 0.001657476 | 695.7
|  | welded | S304-300 | Measured | Tension | 1829.58528 | 1317.1 | 0.7198899 | [6 empty] | 5852.8 |  |  |  |  | 0 |  |  | 312.6 | 188600 | 0.001657476 | 695.7 | 901.2 | 299.7 | 200.05 | 6 | 0 | 5 | 5852.8 | 0 | 312.6 | 188600 | 0.001657476 | 695.7
|  | welded | S304-400 | Measured | Tension | 2206.6434 | 1351.7 | 0.6125593 | [6 empty] | 7059 |  |  |  |  | 0 |  |  | 312.6 | 188600 | 0.001657476 | 695.7 | 1201.5 | 400.25 | 200 | 6 | 0 | 5 | 7059 | 0 | 312.6 | 188600 | 0.001657476 | 695.7
| Duplex (1.4462) | welded | S2205-200 | Measured | Tension | 2096.70832 | 1802.5 | 0.8596809 | [6 empty] | 3462.2 |  |  |  |  | 0 |  |  | 605.6 | 193200 | 0.003134576 | 797.9 | 399.5 | 200.1 | 100.4 | 6 | 0 | 5 | 3462.2 | 0 | 605.6 | 193200 | 0.003134576 | 797.9
|  | welded | S2205-300 | Measured | Tension | 3557.05216 | 2140.4 | 0.6017342 | [6 empty] | 5873.6 |  |  |  |  | 0 |  |  | 605.6 | 193200 | 0.003134576 | 797.9 | 898.9 | 300.55 | 200.9 | 6 | 0 | 5 | 5873.6 | 0 | 605.6 | 193200 | 0.003134576 | 797.9
|  | welded | S2205-400 | Measured | Tension | 4283.16656 | 2320.3 | 0.5417254 | [6 empty] | 7072.6 |  |  |  |  | 0 |  |  | 605.6 | 193200 | 0.003134576 | 797.9 | 1051 | 401.25 | 200.15 | 6 | 0 | 5 | 7072.6 | 0 | 605.6 | 193200 | 0.003134576 | 797.9
Note on AI5: sa306: given in paper
Note on L196: sa306: flats weighted average values are used
Note on M196: sa306: weighted average values are used
Note on R196: sa306: 2 flat faces weighted average

## Beam tests
RHS & SHS Beams
| Reference | Special Notes |  | Forming process | Grade | Section designation | Model Mbucling | Mbucling | Mmax | Weighted average properties | [18 empty] | Cross-section dimensions | [8 empty] | Material Properties (flats)
[10 empty] | sheet data |  | flats (test or Cruise & Gardner) | [6 empty] | corner (test or Cruise & Gardner) |  |  |  |  | Weighted average properties |  |  | σu |  | L | H | B | t | ri | h | b | Ag | Ac | σ0.2 | σu | ε0.2 | E0 | n |  | Mpl | Curvaturepl
[7 empty] | kN-m | kN-m | kN-m | σ0.2%,mill | σult, mill | σ0.2%,tets | σult, test | σ '0.2%,f | σ'ult,f | Af (mm2) | A'f (mm2) | E0(N/mm2) | σ0.2%,tets | σ '0.2%,cr,c | Ac (mm2) | A'c (mm2) | E0(N/mm2) | σ 0.2%,wa | E 0,wa | ε wa | N/mm2 |  | mm | mm | mm | mm | mm | mm | mm | mm2 | mm2 | N/mm2 | N/mm2 | σ0.2/Eo | N/mm2 |  |  | no data | no data
| Real and Mirambell [1] | 3 pb Simply supported |  |  | 1.4301 | RHS 120×80×4 |  |  | 31.85 |  |  | 442 | 661 | - | - | 1376 | 1120 | 161160 | - | 548.63 | 125.6637 | 381.6637 | 161160 | 469.1011 | 161160 | 0.002910779 | 661 |  | 2800 | 120 | 80 | 4 | 3 | 106 | 66 | 1501.6636 | 125.6637 | 442 | 661 | 0.002742616 | 161160 | 7 |  | no data | no data
[6 empty] | RHS 120×80×4 |  |  | 31.5 |  |  | 442 | 661 | - | - | 1376 | 1120 | 161160 | - | 548.63 | 125.6636 | 381.6636 | 161160 | 469.1011 | 161160 | 0.002910779 | 661 |  | 2800 | 120 | 80 | 4 | 3 | 106 | 66 | 1501.6636 | 125.6636 | 442 | 661 | 0.002742616 | 161160 | 7 |  | no data | no data
| Talja and Salmi [2] | 4 pb Simply supported |  | press-braking | 1.4301 | RHS 150×100×3 | 19.88989 |  | 26.25 | 287 | 620 | 296 | 627 | - | - | 1313.4472 | 1179.8136 | 196750 | - | 477.8963 | 80.71404 | 214.3476 | 196750 | 306.5308 | 196750 | 0.001557971 | 627 |  | 4000 | 150.6 | 100.2 | 2.89 | 3 | 138.82 | 88.42 | 1394.161 | 80.71404 | 296 | 627 | 0.001504447 | 196750 | 7 |  | no data | no data
[6 empty] | RHS 150×100×3 | 19.85116 |  | 26.25 | 287 | 620 | 296 | 627 | - | - | 1312.8692 | 1179.2356 | 196750 | - | 477.8963 | 80.71404 | 214.3476 | 196750 | 306.5351 | 196750 | 0.001557993 | 627 |  | 4000 | 150.4 | 100.3 | 2.89 | 3 | 138.62 | 88.52 | 1393.583 | 80.71404 | 296 | 627 | 0.001504447 | 196750 | 7 |  | no data | no data
[6 empty] | RHS 150×100×3 | 19.88989 |  | 26.25 | 287 | 620 | 296 | 627 | - | - | 1313.4472 | 1179.8136 | 196750 | - | 477.8963 | 80.71404 | 214.3476 | 196750 | 306.5308 | 196750 | 0.001557971 | 627 |  | 4000 | 150.6 | 100.2 | 2.89 | 3 | 138.82 | 88.42 | 1394.161 | 80.71404 | 296 | 627 | 0.001504447 | 196750 | 7 |  | no data | no data
[6 empty] | RHS 150×100×6 | 55.92422 |  | 70.54 | 300 | 612 | 349.5 | 653.5 | - | - | 2441.79 | 1894.23 | 193000 | - | 518.7691 | 272.9178 | 820.4778 | 196750 | 366.5171 | 193000 | 0.001899052 | 653.5 |  | 2200 | 149.9 | 100.2 | 5.85 | 4.5 | 129.2 | 79.5 | 2714.708 | 272.9178 | 349.5 | 653.5 | 0.001810881 | 193000 | 7 |  | no data | no data
[6 empty] | RHS 150×100×6 | 55.92422 |  | 70.37 | 300 | 612 | 349.5 | 653.5 | - | - | 2441.79 | 1894.23 | 193000 | - | 518.7691 | 272.9178 | 820.4778 | 196750 | 366.5171 | 193000 | 0.001899052 | 653.5 |  | 2200 | 149.9 | 100.2 | 5.85 | 4.5 | 129.2 | 79.5 | 2714.708 | 272.9178 | 349.5 | 653.5 | 0.001810881 | 193000 | 7 |  | no data | no data
[6 empty] | RHS 150×100×6 | 55.82883 |  | 70.21 | 300 | 612 | 349.5 | 653.5 | - | - | 2439.45 | 1891.89 | 193000 | - | 518.7691 | 272.9178 | 820.4778 | 196750 | 366.5318 | 193000 | 0.001899129 | 653.5 |  | 2200 | 149.8 | 100.1 | 5.85 | 4.5 | 129.1 | 79.4 | 2712.368 | 272.9178 | 349.5 | 653.5 | 0.001810881 | 193000 | 7 |  | no data | no data
3 | Gardner andn Nethercot [4] | 3 pb Simply supported |  | Cold Rolled | 1.4301 | RHS 60×40×4 |  |  | 10.5 |  |  | 489 | 705 | - | - | 553.6432 | 323.8176 | 192800 | - | 585.15 | 115.3568 | 345.1824 | 192800 | 538.6103 | 192800 | 0.002793622 | 705 |  | 1100 | 59.9 | 39.9 | 3.79 | 2.9 | 46.52 | 26.52 | 669 | 115.3568 | 489 | 705 | 0.002536307 | 192800 | 7 |  | no data | no data
[6 empty] | RHS 100×50×2 |  |  | 7.1 |  |  | 403 | 707 | - | - | 476.6412 | 425.3756 | 208000 | - | 586.81 | 37.3588 | 88.6244 | 208000 | 434.6927 | 208000 | 0.002089869 | 707 |  | 1000 | 99.7 | 49.8 | 1.79 | 2.3 | 91.52 | 41.62 | 514 | 37.3588 | 403 | 707 | 0.0019375 | 208000 | 7 |  | no data | no data
[6 empty] | RHS 100×50×3 |  |  | 15.4 |  |  | 479 | 716 | - | - | 724.4928 | 591.7824 | 203600 | - | 594.28 | 85.5072 | 218.2176 | 203600 | 510.0569 | 203600 | 0.002505191 | 716 |  | 1100 | 100.1 | 50 | 2.88 | 3.2 | 87.94 | 37.84 | 810 | 85.5072 | 479 | 716 | 0.002352652 | 203600 | 7 |  | no data | no data
[6 empty] | RHS 100×50×4 |  |  | 21.6 |  |  | 471 | 702 | - | - | 886.7328 | 670.0544 | 208000 | - | 582.66 | 127.2672 | 343.9456 | 208000 | 508.8747 | 208000 | 0.002446513 | 702 |  | 1100 | 99.7 | 49.9 | 3.68 | 3.6 | 85.14 | 35.34 | 1014 | 127.2672 | 471 | 702 | 0.002264423 | 208000 | 7 |  | no data | no data
| Zhou and Young [5] | 4 pb Simply supported |  | Cold Rolled | 1.4301 | RHS 100x50x2 | 6.32372 | 7.9 | 8.81 |  |  | 320 | 635 | - | - | 527.2508 | 465.1564 | 198000 | - | 527.05 | 36.94793 | 99.04233 | 198000 | 356.3466 | 198000 | 0.00179973 | 635 |  | 1440 | 99.9 | 49.8 | 1.97 | 2 | 91.96 | 41.86 | 564.1987 | 36.94793 | 320 | 635 | 0.001616162 | 198000 | 5.3 |  | 1 | 1
[6 empty] | RHS 100x50x4 | 14.08641 | 19 | 21.28 |  |  | 378 | 603 | - | - | 914.177312 | 673.182736 | 195000 | - | 500.49 | 144.8592 | 385.8538 | 195000 | 422.6285 | 195000 | 0.002167326 | 603 |  | 1439 | 99.7 | 49.6 | 3.881 | 4 | 83.938 | 33.838 | 1059.037 | 144.8592 | 378 | 603 | 0.001938462 | 195000 | 7.9 |  | 1 | 1
[6 empty] | RHS 120x60x2 | 8.375997 | 8.7 | 10.25 |  |  | 361 | 646 | - | - | 598.261648 | 544.209744 | 200000 | - | 536.18 | 39.48427 | 93.53617 | 200000 | 386.6931 | 200000 | 0.001933465 | 646 |  | 1442 | 120.2 | 59.9 | 1.838 | 2.5 | 111.524 | 51.224 | 637.7459 | 39.48427 | 361 | 646 | 0.001805 | 200000 | 6.2 |  | 1 | 1
[6 empty] | RHS 120x60x4 | 22.31536 | 29.4 | 34.09 |  |  | 392 | 696 | - | - | 1104.5832 | 863.0916 | 200000 | - | 577.68 | 181.6726 | 423.1642 | 200000 | 453.0867 | 200000 | 0.002265434 | 696 |  | 1442 | 120 | 59.7 | 3.885 | 5.5 | 101.23 | 40.93 | 1286.256 | 181.6726 | 392 | 696 | 0.00196 | 200000 | 5.1 |  | 1 | 1
[5 empty] | duplex | RHS 140x80x3 | 28.7298 | 26.8 | 33.97 |  |  | 486 | 736 | - | - | 1128.839712 | 975.674336 | 212000 | - | 610.88 | 156.435 | 309.6003 | 212000 | 516.0814 | 212000 | 0.002434346 | 736 |  | 1440 | 140.3 | 80.5 | 3.094 | 6.5 | 121.112 | 61.312 | 1285.275 | 156.435 | 486 | 736 | 0.002292453 | 212000 | 6.5 |  | 1 | 1
[6 empty] | RHS 160x80x3 | 35.04372 | 33.4 | 39.36 |  |  | 536 | 766 | - | - | 1194.608592 | 1059.955776 | 208000 | - | 635.78 | 135.804 | 270.4568 | 208000 | 556.2841 | 208000 | 0.002674443 | 766 |  | 1440 | 160.6 | 80.9 | 2.901 | 6 | 142.798 | 63.098 | 1330.413 | 135.804 | 536 | 766 | 0.002576923 | 208000 | 5.9 |  | 1 | 1
[5 empty] | High Strength Austenitic | RHS 200x110x4 | 72.68885 | 52.1 | 80.15 |  |  | 503 | 961 | - | - | 2053.436768 | 1797.692704 | 200000 | - | 797.63 | 263.7365 | 519.4806 | 200000 | 569.0523 | 200000 | 0.002845261 | 961 |  | 1644 | 197.7 | 109.1 | 3.998 | 8.5 | 172.704 | 84.104 | 2317.173 | 263.7365 | 503 | 961 | 0.002515 | 200000 | 4.2 |  | 1 | 1
5 | Gardner, Talja and Baddoo [5] | 4 pb Simply supported |  | Cold Rolled | 1.4318 C750 | RHS 120x80x3 | 23.85036 |  | 29.8 |  |  | 520 | 830 | - | - | 1053.1328 | 902.3344 | 200000 | - | 688.9 | 106.7666 | 257.565 | 200000 | 557.5056 | 200000 | 0.002787528 | 830 |  | 2000 | 120 | 79.8 | 3.07 | 4 | 105.86 | 65.66 | 1159.899 | 106.7666 | 520 | 830 | 0.0026 | 200000 | 7 |  | no data | no data
[6 empty] | RHS 140x60x3 | 28.1253 |  | 34.6 |  |  | 526 | 825 | - | - | 1043.9228 | 893.1244 | 199500 | - | 684.75 | 116.4113 | 267.2097 | 199500 | 562.558 | 199500 | 0.00281984 | 825 |  | 2000 | 139.9 | 60.4 | 3.07 | 4.5 | 124.76 | 45.26 | 1160.334 | 116.4113 | 526 | 825 | 0.002636591 | 199500 | 7 |  | no data | no data
[5 empty] | 1.4318 C850 | RHS 120x80x3 | 27.84775 |  | 33.7 |  |  | 634 | 958 | - | - | 1052.25 | 903.41 | 190500 | - | 795.14 | 105.8794 | 254.7194 | 190500 | 669.4412 | 190500 | 0.003514127 | 958 |  | 2000 | 120.3 | 80.4 | 3.05 | 4 | 106.2 | 66.3 | 1158.129 | 105.8794 | 634 | 958 | 0.003328084 | 190500 | 7 |  | no data | no data
[6 empty] | RHS 140x60x3 | 29.80353 |  | 39 |  |  | 610 | 978 | - | - | 1051.1712 | 901.3536 | 185500 | - | 811.74 | 106.3227 | 256.1403 | 185500 | 654.6428 | 185500 | 0.003529072 | 978 |  | 2000 | 139.8 | 60.2 | 3.06 | 4 | 125.68 | 46.08 | 1157.494 | 106.3227 | 610 | 978 | 0.00328841 | 185500 | 7 |  | no data | no data
6 | Real and Mirambell [1] | 3 pb Simply supported |  |  | 1.4301 | SHS 80×80×3 |  |  | 13.5 |  |  | 422 | 658 | - | - | 816 | 672 | 165570 | - | 546.14 | 546.14 | 690.14 | 165570 | 484.8966 | 165570 | 0.00292865 | 658 |  | 1800 | 80 | 80 | 3 | 3 | 68 | 68 | 870 | 54 | 422 | 658 | 0.002548771 | 165570 | 7 |  | no data | no data
[6 empty] | SHS 80×80×3 |  |  | 13.05 |  |  | 422 | 658 | - | - | 816 | 672 | 165570 | - | 546.14 | 546.14 | 690.14 | 165570 | 484.8966 | 165570 | 0.00292865 | 658 |  | 1800 | 80 | 80 | 3 | 3 | 68 | 68 | 870 | 54 | 422 | 658 | 0.002548771 | 165570 | 7 |  | no data | no data
7 | Talja and Salmi [2] | 4 pb Simply supported |  | Cold Rolled | 1.4301 | SHS 60×60×5 | 12.72616 |  | 15 |  |  | 566 | 753 | - | - | 824.4468 | 460.4004 | 185000 | - | 624.99 | 176.378 | 540.4244 | 185000 | 597.8534 | 185000 | 0.00323164 | 753 |  | 900 | 59.9 | 59.6 | 4.77 | 3.5 | 43.36 | 43.06 | 1000.825 | 176.378 | 566 | 753 | 0.003059459 | 185000 | 7 |  | no data | no data
[6 empty] | SHS 60×60×5 | 12.21648 |  | 13.5 |  |  | 530 | 668.5 | - | - | 853.2072 | 470.6136 | 181000 | - | 554.855 | 167.2963 | 549.8899 | 181000 | 543.3929 | 181000 | 0.003002171 | 668.5 |  | 900 | 59.5 | 59.3 | 4.89 | 3 | 43.72 | 43.52 | 1020.503 | 167.2963 | 530 | 668.5 | 0.002928177 | 181000 | 7 |  | no data | no data
[6 empty] | SHS 60×60×5 | 12.74567 |  | 15.24 |  |  | 566 | 753 | - | - | 841.6188 | 477.5724 | 185000 | - | 624.99 | 161.3926 | 525.439 | 185000 | 596.9026 | 185000 | 0.0032265 | 753 |  | 900 | 59.8 | 59.5 | 4.77 | 3 | 44.26 | 43.96 | 1003.011 | 161.3926 | 566 | 753 | 0.003059459 | 185000 | 7 |  | no data | no data
8 | Rasmussen and Hancock [3] | 4 pb Simply supported |  | 304L/1.4306 | 1.4306 | SHS 80×80×3 | 10.93134 |  | 15.4 |  |  | 420 | 695 | - | - | 811.0368 | 668.9504 | 187000 | - | 576.85 | 83.9632 | 226.0496 | 187000 | 459.6155 | 187000 | 0.002457837 | 695 |  | 1000 | 80 | 80 | 2.98 | 3 | 68.04 | 68.04 | 895 | 83.9632 | 420 | 695 | 0.002245989 | 187000 | 7 |  | no data | no data
9 | Gardner and Nethercot [4] | 3pb Simply supported |  | Cold Rolled | 1.4301 | SHS 80×80×4 |  |  | 17.5 |  |  | 457 | 706 | - | - | 950.25 | 725.25 | 186600 | 594 | - | 148.75 | 373.75 | 215000 | 475.543 | 186600 | 0.002548462 | 706 |  | 1290 | 79.6 | 79.7 | 3.75 | 4.4 | 63.3 | 63.4 | 1099 | 148.75 | 457 | 706 | 0.002449089 | 186600 | 7 |  | no data | no data
[6 empty] | SHS 100×100×2 |  |  | 8 |  |  | 382 | 675 | - | - | 689.0432 | 634.8736 | 201300 | 587 | - | 25.9568 | 80.1264 | 197400 | 389.4422 | 201300 | 0.001934636 | 675 |  | 1148 | 99.9 | 99.9 | 1.84 | 1.3 | 93.62 | 93.62 | 715 | 25.9568 | 382 | 675 | 0.001897665 | 201300 | 7 |  | no data | no data
[6 empty] | SHS 100×100×3 |  |  | 17.2 |  |  | 388 | 691 | - | - | 1039.6672 | 910.6176 | 195800 | - | 573.53 | 51.3328 | 180.3824 | 195800 | 418.6749 | 195800 | 0.002138278 | 691 |  | 1299 | 100.1 | 100.3 | 2.84 | 1.5 | 91.42 | 91.62 | 1091 | 51.3328 | 388 | 691 | 0.001981614 | 195800 | 7 |  | no data | no data
[6 empty] | SHS 100×100×4 |  |  | 24.5 |  |  | 465 | 713 | - | - | 1261.6152 | 1031.7896 | 191300 | - | 591.79 | 153.3848 | 383.2104 | 191300 | 499.3373 | 191300 | 0.002610231 | 713 |  | 1300 | 99.8 | 99.8 | 3.79 | 4.5 | 83.22 | 83.22 | 1415 | 153.3848 | 465 | 713 | 0.002430737 | 191300 | 7 |  | no data | no data
| Zhou and Young [5] | 4 pb Simply supported |  | Cold Rolled | 1.4301 | SHS 40x40x2 | 2.073898 | 2.1 | 2.35 |  |  | 447 | 704 | - | - | 251.952008 | 190.674424 | 194000 | - | 584.32 | 36.62418 | 97.90177 | 194000 | 493.5869 | 194000 | 0.002544262 | 704 |  | 1442 | 40.1 | 40.1 | 1.957 | 2 | 32.186 | 32.186 | 288.5762 | 36.62418 | 447 | 704 | 0.002304124 | 194000 | 5.4 |  | 1 | 1
[6 empty] | SHS 40x40x4 | 4.273143 | 4.7 | 5.11 |  |  | 565 | 725 | - | - | 377.179088 | 135.936064 | 196000 | - | 601.75 | 144.9583 | 386.2013 | 196000 | 592.1823 | 196000 | 0.003021338 | 725 |  | 1441 | 40.1 | 40 | 3.883 | 4 | 24.334 | 24.234 | 522.1374 | 144.9583 | 565 | 725 | 0.002882653 | 196000 | 6.6 |  | 1 | 1
[6 empty] | SHS 80x80x2 | 5.308077 | 6 | 6.64 |  |  | 398 | 608 | - | - | 523.814688 | 465.567264 | 201000 | - | 504.64 | 59.39008 | 117.6375 | 201000 | 419.5102 | 201000 | 0.002087116 | 608 |  | 1442 | 80.4 | 80.5 | 1.908 | 4 | 68.584 | 68.684 | 583.2048 | 59.39008 | 398 | 608 | 0.0019801 | 201000 | 8.6 |  | 1 | 1
[6 empty] | SHS 80x80x5 | 19.13199 | 21.2 | 24.78 |  |  | 448 | 618 | - | - | 1055.680928 | 691.329184 | 194000 | - | 512.94 | 296.4152 | 660.767 | 194000 | 479.7361 | 194000 | 0.002472866 | 618 |  | 1443 | 79.8 | 79.9 | 4.772 | 7.5 | 55.256 | 55.356 | 1352.096 | 296.4152 | 448 | 618 | 0.002309278 | 194000 | 8.6 |  | 1 | 1
[5 empty] | duplex | SHS 40x40x2 | 2.861702 | 3.3 | 3.45 |  |  | 707 | 827 | - | - | 249.687048 | 189.655544 | 216000 | - | 686.41 | 36.12819 | 96.15969 | 216000 | 700.0727 | 216000 | 0.003241077 | 827 |  | 1243 | 40 | 40.2 | 1.937 | 2 | 32.126 | 32.326 | 285.8152 | 36.12819 | 707 | 827 | 0.003273148 | 216000 | 6.5 |  | 1 | 1
[6 empty] | SHS 50x50x1.5 | 2.806032 | 3.2 | 3.48 |  |  | 622 | 770 | - | - | 271.943352 | 233.948456 | 200000 | - | 639.1 | 21.98384 | 59.97874 | 200000 | 625.4894 | 200000 | 0.003127447 | 770 |  | 1242 | 50.3 | 50.1 | 1.541 | 1.5 | 44.218 | 44.018 | 293.9272 | 21.98384 | 622 | 770 | 0.00311 | 200000 | 6.1 |  | 1 | 1
[5 empty] | High Strength Austenitic | SHS 150x150x3 | 21.69399 | 27.3 | 31.68 |  |  | 448 | 699 | - | - | 1506.129072 | 1382.563616 | 189000 | - | 580.17 | 108.0746 | 231.6401 | 189000 | 466.9665 | 189000 | 0.002470722 | 699 |  | 1640 | 150.7 | 150.6 | 2.779 | 4.8 | 135.542 | 135.442 | 1614.204 | 108.0746 | 448 | 699 | 0.00237037 | 189000 | 5.1 |  | 1 | 1
[6 empty] | SHS 150x150x6 | 89.61137 | 101.4 | 108.6 |  |  | 497 | 761 | - | - | 2978.6728 | 2427.3624 | 194000 | - | 631.63 | 329.5431 | 880.8535 | 194000 | 532.8469 | 194000 | 0.002746634 | 761 |  | 1650 | 150.5 | 150.7 | 5.87 | 6 | 126.76 | 126.96 | 3308.216 | 329.5431 | 497 | 761 | 0.002561856 | 194000 | 4.2 |  | 1 | 1
11 | Gardner, Talja and Baddoo [6] | 4pb Simply supported |  | Cold Rolled | C 750 | SHS 100x100x3 | 18.13037 |  | 23.3 |  |  | 481 | 806 | - | - | 1091.8148 | 941.0164 | 195000 | - | 668.98 | 77.83258 | 228.631 | 195000 | 517.7445 | 195000 | 0.0026551 | 806 |  | 2000 | 100 | 100.1 | 3.07 | 2.5 | 88.86 | 88.96 | 1169.647 | 77.83258 | 481 | 806 | 0.002466667 | 195000 | 7 |  | no data | no data
[5 empty] | C 850 | SHS 100x100x3 | 20.90389 |  | 26.7 |  |  | 608 | 943 | - | - | 1074.21 | 925.37 | 183500 | - | 782.69 | 86.71574 | 235.5557 | 183500 | 643.4452 | 183500 | 0.003506513 | 943 |  | 2000 | 100.3 | 100 | 3.05 | 3 | 88.2 | 87.9 | 1160.926 | 86.71574 | 608 | 943 | 0.003313351 | 183500 | 7 |  | no data | no data
12 | Gardner and Theofanous [7] | 3 pb Simply supported |  | Cold Rolled | 1.4301,1.4307 | SHS 50x50x3 |  |  | 7 |  |  | 552 | 798 | - | - | 459.5952 | - | 198000 | 723 | - | 50.46399 | - | 173530 | 568.9183 | 198000 | 0.002873325 | 798 |  | 1200 | 50.24 | 50.18 | 2.76 | 1.53 | 41.66 | 41.6 | 510.0592 | 50.46399 | 552 | 798 | 0.002787879 | 198000 | 7 |  | no data | no data
[6 empty] | SHS 60x60x3 |  |  | 8.74 |  |  | 483 | 745 | - | - | 534.7872 | - | 197730 | 614 | - | 85.8097 | - | 193440 | 501.1133 | 197730 | 0.002534331 | 745 |  | 1200 | 60.63 | 60.37 | 2.79 | 3.5 | 48.05 | 47.79 | 620.5969 | 85.8097 | 483 | 745 | 0.002442725 | 197730 | 7 |  | no data | no data
[6 empty] | SHS 100x100x3 |  |  | 18.77 |  |  | 419 | 725 | - | - | 1001.5784 | - | 201300 | 694 | - | 61.48469 | - | 181440 | 434.9053 | 201300 | 0.002160483 | 725 |  | 1200 | 99.93 | 99.85 | 2.78 | 2.13 | 90.11 | 90.03 | 1063.063 | 61.48469 | 419 | 725 | 0.00208147 | 201300 | 7 |  | no data | no data
[6 empty] | RHS 60x40x3 MA |  |  | 7.99 |  |  | 538 | 753 | - | - | 448.745 | - | 191690 | 741 | - | 56.24231 | - | 198530 | 560.6089 | 191690 | 0.00292456 | 753 |  | 1200 | 60.11 | 40 | 2.75 | 1.88 | 50.85 | 30.74 | 504.9873 | 56.24231 | 538 | 753 | 0.002806615 | 191690 | 7 |  | no data | no data
[6 empty] | RHS 60x40x3-MI |  |  | 5.69 |  |  | 538 | 753 | - | - | 448.415 | - | 191690 | 741 | - | 56.24231 | - | 198530 | 560.6236 | 191690 | 0.002924637 | 753 |  | 1200 | 39.95 | 60.1 | 2.75 | 1.88 | 30.69 | 50.84 | 504.6573 | 56.24231 | 538 | 753 | 0.002806615 | 191690 | 7 |  | no data | no data
13 | Theofanous and Gardner [9] | 3 pb Simply supported |  | Cold Rolled | lean duplex 1.4162 | SHS 100X100X4 |  |  | 39.1 |  |  | 586 | 761 | - | - | 1367.4528 | - | 198771 | 811 | - | 141.8692 | - | 206000 | 607.1489 | 198771 | 0.003054515 | 761 |  | 1100 | 102.3 | 103 | 3.92 | 3.8 | 86.86 | 87.56 | 1509.322 | 141.8692 | 586 | 761 | 0.002948116 | 198771 | 7 |  | no data | no data
[6 empty] | SHS 100X100X4 |  |  | 36.1 |  |  | 586 | 761 | - | - | 1329.6228 | - | 198771 | 811 | - | 139.9355 | - | 206000 | 607.4251 | 198771 | 0.003055904 | 761 |  | 1100 | 102.5 | 102 | 3.83 | 3.9 | 87.04 | 86.54 | 1469.558 | 139.9355 | 586 | 761 | 0.002948116 | 198771 | 7 |  | no data | no data
[6 empty] | SHS 80X80X4 |  |  | 24.9 |  |  | 679 | 773 | - | - | 981.0592 | - | 199864 | 731 | - | 127.1012 | - | 210000 | 684.9642 | 199864 | 0.003427151 | 773 |  | 1100 | 79.5 | 80 | 3.76 | 3.5 | 64.98 | 65.48 | 1108.16 | 127.1012 | 679 | 773 | 0.00339731 | 199864 | 7 |  | no data | no data
[6 empty] | SHS 80X80X4 |  |  | 24.3 |  |  | 679 | 773 | - | - | 953.2512 | - | 199864 | 731 | - | 144.9894 | - | 210000 | 685.865 | 199864 | 0.003431659 | 773 |  | 1100 | 79.6 | 80 | 3.74 | 4.3 | 63.52 | 63.92 | 1098.241 | 144.9894 | 679 | 773 | 0.00339731 | 199864 | 7 |  | no data | no data
[6 empty] | SHS 60X60X3 |  |  | 12.8 |  |  | 755 | 839 | - | - | 618.66 | - | 209797 | 885 | - | 76.69407 | - | 212400 | 769.3383 | 209797 | 0.003667061 | 839 |  | 1100 | 60 | 60 | 3.15 | 2.3 | 49.1 | 49.1 | 695.3541 | 76.69407 | 755 | 839 | 0.003598717 | 209797 | 7 |  | no data | no data
[6 empty] | SHS 60X60X3 |  |  | 12.9 |  |  | 755 | 839 | - | - | 597.68 | - | 209797 | 855 | - | 84.7286823 | - | 212400 | 767.4161 | 209797 | 0.003657898 | 839 |  | 1100 | 60 | 60 | 3.1 | 2.8 | 48.2 | 48.2 | 682.4086823 | 84.7286823 | 755 | 839 | 0.003598717 | 209797 | 7 |  | no data | no data
[6 empty] | RHS 80X40X4(major) |  |  | 18.3 |  |  | 734 | 817 | - | - | 676.4688 | - | 199500 | 831 | - | 130.3898 | - | 213800 | 749.6754 | 199500 | 0.003757771 | 817 |  | 1100 | 80 | 39 | 3.78 | 3.6 | 65.24 | 24.24 | 806.8586 | 130.3898 | 734 | 817 | 0.003679198 | 199500 | 7 |  | no data | no data
[6 empty] | RHS 80X40X4(major) |  |  | 20.5 |  |  | 734 | 817 | - | - | 679.9872 | - | 199500 | 831 | - | 140.4215 | - | 213800 | 750.6026 | 199500 | 0.003762419 | 817 |  | 1100 | 80 | 39.5 | 3.84 | 3.9 | 64.52 | 24.02 | 820.4087 | 140.4215 | 734 | 817 | 0.003679198 | 199500 | 7 |  | no data | no data
| Afshan and Gardner [10] | 3 pb and 4pb Simply supported |  | Cold Rolled | Ferritic 1.4003 and 1.4509 | RHS 120x80x3-4pb | 18.33522 | 19 | 20 |  |  | 423 | 472 | - | - | 985.0256 | - | 216000 | 535 | - | 92.79000224 | - | 226000 | 432.6422 | 216000 | 0.002002973 | 472 |  | 1500 | 120 | 79.9 | 2.84 | 3.78 | 106.76 | 66.66 | 1077.816 | 92.79000224 | 423 | 472 | 0.002120301 | 199500 | 5.8 |  | 15.22 | 3.62e-05
[6 empty] | RHS 60x40x3-4pb | 5.138481 | 5 | 5.3 |  |  | 454 | 475 | - | - | 435.0632 | - | 219300 | 545 | - | 82.30212 | - | 200000 | 468.4762 | 219300 | 0.002136234 | 475 |  | 1500 | 60.2 | 39.9 | 2.86 | 3.15 | 48.18 | 27.88 | 517.3653 | 82.30212 | 454 | 475 | 0.002275689 | 199500 | 6.4 |  | 4.211 | 7.94e-05
[6 empty] | SHS 80x80x3-4pb | 10.48406 | 11.1 | 11.3 |  |  | 431 | 447 | - | - | 747.04 | - | 210000 | 512 | - | 94.1220364 | - | 220000 | 440.0635 | 210000 | 0.002095541 | 447 |  | 1500 | 80.4 | 80 | 2.8 | 3.95 | 66.9 | 66.5 | 841.1620364 | 94.1220364 | 431 | 447 | 0.002160401 | 199500 | 6.3 |  | 9.499 | 5.57e-05
[6 empty] | SHS 60x60x3-4pb | 7.722387 | 7 | 7.9 |  |  | 519 | 534 | - | - | 568.752 | - | 218300 | 580 | - | 78.17187 | - | 225000 | 526.371 | 218300 | 0.002411228 | 534 |  | 1500 | 60.7 | 60.7 | 2.89 | 2.86 | 49.2 | 49.2 | 646.9239 | 78.17187 | 519 | 534 | 0.002601504 | 199500 | 6.3 |  | 6.68 | 9e-05
[6 empty] | RHS 120x80x3-3pb |  |  | 21.1 |  |  | 423 | 472 | - | - | 980.7648 | - | 216000 | 535 | - | 92.73 | - | 226000 | 432.6747 | 216000 | 0.002003124 | 472 |  | 1500 | 119.9 | 79.9 | 2.83 | 3.8 | 106.64 | 66.64 | 1073.495 | 92.73 | 423 | 472 | 0.002120301 | 199500 | 7
[6 empty] | RHS 60x40x3-3pb |  |  | 5.9 |  |  | 454 | 475 | - | - | 435.408 | - | 219300 | 545 | - | 81.32823 | - | 200000 | 468.3223 | 219300 | 0.002135533 | 475 |  | 1500 | 60.4 | 40.8 | 2.82 | 3.18 | 48.4 | 28.8 | 516.7362 | 81.32823 | 454 | 475 | 0.002275689 | 199500 | 7
[6 empty] | SHS 80x80x3-3pb |  |  | 11.4 |  |  | 431 | 447 | - | - | 754.3164 | - | 210000 | 512 | - | 92.07466 | - | 220000 | 439.8116 | 210000 | 0.002094341 | 447 |  | 1500 | 80.5 | 80.2 | 2.81 | 3.81 | 67.26 | 66.96 | 846.3911 | 92.07466 | 431 | 447 | 0.002160401 | 199500 | 7
[6 empty] | SHS 60x60x3-3pb |  |  | 8.4 |  |  | 519 | 534 | - | - | 563.094 | - | 218300 | 580 | - | 77.81122 | - | 225000 | 526.4059 | 218300 | 0.002411388 | 534 |  | 1500 | 60.6 | 60.5 | 2.87 | 2.88 | 49.1 | 49 | 640.9052 | 77.81122 | 519 | 534 | 0.002601504 | 199500 | 7
78
Welded I sections
| Reference | Special Notes |  | Forming process | Grade | Section designation | Model Mbucling | Mbucling | Mmax | Fmax | cross-section dimensions | [6 empty] | Material Properties
[11 empty] | L | H | B | tw | tf | a (weld thr.) | cf | Ag | σ0.2,web | σu,web | nweb | Eweb | σ0.2,flange | σu,flange | nflange | Eflange | σ0.2 | σu | n | E |  | Mpl | Curvaturepl
[7 empty] | kN-m | kN-m | kN-m | kN | mm | mm | mm | mm | mm | mm | mm | mm2 | N/mm2 | N/mm2 |  | N/mm2 | N/mm2 | N/mm2 |  | N/mm2 | N/mm2 | N/mm2 |  | N/mm2
| ECSC Project [8] | 4 point bending |  | Welded | 1.4301 | I 160x80 | 39.74891 |  | 54.7 | 409 | 1000 | 161 | 80.3 | 6 | 9.86 | 3 | 34.15 | 2431.196 | 300 | 624 |  | 198000 | 299 | 610 |  | 202000 | 299.5 | 617 | 7 | 198000
[5 empty] | 1.4301 | I 160x 160 | 84.68953 |  | 89.5 | 687 | 1000 | 158.8 | 159.1 | 6 | 9.89 | 3 | 73.55 | 3981.118 | 300 | 624 |  | 198000 | 303 | 613 |  | 202000 | 301.5 | 618.5 | 7 | 198000
[5 empty] | 1.4301 | I 320x160 | 194.2423 |  | 212.7 | 835 | 1000 | 320 | 160.9 | 6 | 9.84 | 3 | 74.45 | 4968.432 | 300 | 624 |  | 198000 | 304 | 615 |  | 201000 | 302 | 619.5 | 7 | 198000
[5 empty] | 1.4462 | I 160x160 | 152.779 |  | 162.5 | 1225 | 1000 | 159.2 | 161.75 | 6.8 | 10.06 | 3 | 74.475 | 4200.154 | 524 | 778 |  | 202000 | 522 | 756 |  | 202000 | 523 | 767 | 7 | 202000
16 | Real [1] | Simply supported |  | Welded | 1.4306 | H 100x100 |  |  | 44.1 | 73.5 | 1000 | 100 | 100 | 8 | 8 |  | 46 | 2272 | 414 | 605 |  | 160110 | 414 |  |  | 160110 | 414 | 605 | 7 | 160110
[5 empty] | 1.4306 | H 100x100 |  |  | 46.5 | 77.5 | 1000 | 100 | 100 | 8 | 8 |  | 46 | 2272 | 414 | 605 |  | 160110 | 414 |  |  | 160110 | 414 | 605 | 7 | 160110
1 | Gardner and Saliba (2013) | 4 point bending |  | Welded | Lean Duplex (1.4162) | I 200x140x6x6 | 118.8446 | 116 | 132 | 147 | 1000 | 214.27 | 138.6 | 6.01 | 6.11 | 5 | 59.22393 | 2908.0125 | 520 | 749 | 7.9 | 195000 | 520 | 749 | 7.9 | 195000 | 520 | 749 | 7.9 | 195000 |  | 124 | 2.74e-05
[6 empty] | I 200x140x8x6 | 150.1288 | 144 | 169 | 188 | 1000 | 218.27 | 139.3 | 6.06 | 8.11 | 5 | 59.54893 | 3483.869 | 520 | 749 | 7.9 | 195000 | 503 | 747 | 7.5 | 210000 | 511.5 | 748 | 7.7 | 210000 |  | 151 | 2.53e-05
[6 empty] | I 200x140x10x8 | 194.5935 | 185 | 219 | 243 | 1000 | 222.57 | 139 | 7.99 | 10.26 | 6 | 57.01972 | 4466.6595 | 503 | 747 | 7.5 | 210000 | 505 | 765 | 7.9 | 215000 | 504 | 756 | 7.7 | 215000 |  | 185 | 2.26e-05
[6 empty] | I 200x140x12x8 | 217.4574 | 214 | 259 | 288 | 1000 | 226.69 | 139.64 | 8.07 | 12.32 | 6 | 57.29972 | 5071.2731 | 503 | 747 | 7.5 | 210000 | 447 | 711 | 7.9 | 214000 | 475 | 729 | 7.7 | 214000 |  | 207 | 2.234e-05
|  | Simply supported, 3 point bending |  | Welded | Lean Duplex (1.4162) | I 200x140x6x6 |  |  | 134 | 192 | 1000 | 214.29 | 138.89 | 6.01 | 6.12 | 5 | 59.36893 | 2914.3341 | 520 | 749 | 7.9 | 195000 | 520 | 749 | 7.9 | 195000 | 520 | 749 | 4 | 195000 |  | 124
[6 empty] | I 200x140x8x6 |  |  | 195 | 279 | 1000 | 218.27 | 139.04 | 6.03 | 8.11 | 5 | 59.43393 | 3473.5903 | 520 | 749 | 7.9 | 195000 | 503 | 747 | 7.5 | 210000 | 511.5 | 748 | 7.7 | 210000 |  | 151
[6 empty] | I 200x140x10x8 |  |  | 264 | 377 | 1000 | 222.41 | 139 | 8 | 10.18 | 6 | 57.01472 | 4446.44 | 503 | 747 | 7.5 | 210000 | 505 | 765 | 7.9 | 215000 | 504 | 756 | 7.7 | 215000 |  | 183
[6 empty] | I 200x140x12x8 |  |  | 305 | 436 | 1000 | 227.13 | 139.29 | 8.05 | 12.54 | 6 | 57.13472 | 5119.8957 | 503 | 747 | 7.5 | 210000 | 447 | 711 | 7.9 | 214000 | 475 | 729 | 7.7 | 214000 |  | 210
7.277887585994226 [[526.9743653057897, 1010.293143877519], [605.8741758184858, 5224.003976821317]]
| Completed (Y/N) | Reference | Material | Section designation | Forming process | Bending type | L | Shape | Cross-section dimensions | [5 empty] | Material properties Flat/Web | [5 empty] | Material properties Corner/Flange | [6 empty] | Experimental |  |  |  | Program |  |  |  | excluding corners |  | Including corners
[9 empty] | B | D | r/a | t/t web | t flange | c | Eel | σ0.2 | n | v | k | σu | Y/N | Eel | σ0.3 | n | v | k | σu | M Ult | Mpl | M Buckling | cuvature | cuvature ratio | Curvature | M Buckling | Type | Max stress | Et | Max stress | Et |  |  | Et/E | Mult/Mth | Mbuckling/Mtheory | Mpl | Mcr | σcr,CUFSM | (cf/ccl)max | λ_bar_p | εcsm/εy | M E3 |  | Mcsm |  | 0.929281 | ( | 1.536303 | , | 1.33309 | )
| Y | Afshan and Gardner [1] | Stainless Steel | RHS 120x80x3-4pb | Cold rolled | 4 | 1500 | RHS | 79.9 | 120 | 3.78 | 2.84 |  |  | 211150 | 423 | 5.8 | 0.3 | -0.5 | 472 | Y | 226000 | 535 | 6 | 0.3 | -0.5 | 554 | 20 |  | 19 |  |  | 7.553917e-05 | 18.09763 | Local | 432.4895 | 12044.6 | 537.0758 | 31949.08 | Local |  | 0.05704288 | 1.105117 | 1.049861 | 19.04714 | 470.9164 | 1368.09 | 0.9112325 | 0.5066897 | #NUM! |  |  |  |  | 0.5467918 | ( | 1.156838 | , | 1.092554 | ) | [6 empty] | FSM | CSM |  | E3
| Y |  | Stainless Steel | RHS 60x40x3-4pb | Cold rolled | 4 | 1500 | RHS | 39.9 | 60.2 | 3.15 | 2.86 |  |  | 217200 | 454 | 6.4 | 0.3 | -0.5 | 475 | Y | 200000 | 545 | 4.7 | 0.3 | -0.5 | 597 | 5.3 |  | 5 |  |  | 0.0002052742 | 4.725942 | Flexural | 463.6102 | 1424.206 | 561.9178 | 4616.44 | Flexural |  | 0.006557119 | 1.121469 | 1.05799 | 4.822858 | 57.06921 | 5932.64 | 0.8402511 | 0.2324412 | [5 empty] | 0.4912155 | ( | 0.9460844 | , | 1.351548 | ) | [6 empty] | 1.262618 | 1.234783 | 0.5587451 | 1.54824 | 1.192775 | 1.146779 | 0.4223753 | 1.405419 | ( | 0.4557432 | , | 1.331761 | )
| Y |  | Stainless Steel | SHS 80x80x3-4pb | Cold rolled | 4 | 1500 | RHS | 80 | 80.4 | 3.95 | 2.8 |  |  | 211250 | 431 | 6.3 | 0.3 | -0.5 | 447 | Y | 220000 | 512 | 7.8 | 0.3 | -0.5 | 520 | 11.3 |  | 11.1 |  |  | 0.0001077966 | 10.20341 | Local | 434.229 | 12799.4 | 507.7661 | 29992.7 | Local |  | 0.06058888 | 1.107473 | 1.087872 | 10.74092 | 293.0972 | 1343.79 | 0.8621134 | 0.4882445 | [5 empty] | 0.007564606 | ( | 0.5587451 | , | 1.262618 | ) | [6 empty] | 1.265164 | 1.236857 | 0.5592177 | 1.550627 | 0.1012574 | 0.09967285 | 0.132433 | 0.1660131 | ( | 0.2295218 | , | 0.6588649 | )
| Y |  | Stainless Steel | SHS 60x60x3-4pb | Cold rolled | 4 | 1500 | RHS | 60.7 | 60.7 | 2.86 | 2.89 |  |  | 215130 | 519 | 6.3 | 0.3 | -0.5 | 534 | Y | 225000 | 580 | 7.4 | 0.3 | -0.5 | 665 | 7.9 |  | 7 |  |  | 0.0001760518 | 7.111874 | Local | 525.0128 | 2520.898 | 594.1173 | 18062.11 | Local |  | 0.01171802 | 1.110818 | 0.9842694 | 7.384881 | 130.933 | 2598.017 | 0.8510638 | 0.3803863 | [5 empty] | 0.007615204 | ( | 0.5592177 | , | 1.265164 | ) | [6 empty] | 1.262618 | 1.234783 | 0.5587451 | 1.54824 |  |  |  |  | ( | 0.616295 | , | 2.068702 | )
| Y | Gardner and Saliba (2013) [2] | Stainless Steel | I 200x140x6x6 | Welded | 4 | 1000 | I Beam | 138.6 | 214.27 | 5 | 6.01 | 6.11 |  | 199950 | 494 | 7.9 | 0.3 | -0.5 | FALSE | Y | 199950 | 494 | 7.9 | 0.3 | -0.5 | FALSE | 132 |  | 116 |  |  | 3.348436e-05 | 113.3856 | Flexural | 461.8522 | 39832.1 | 461.8522 | 39832.1 | Flexural | V close to Local | 0.1992103 | 1.164169 | 1.023058 | 127.9515 | 575.2369 | 1244.434 | 0.9226076 | 0.5812923 | [5 empty] | 0.004663267 | ( | 0.5587451 | , | 1.262618 | ) | [6 empty] | 1.213237 | 1.137185 | 0.2820943 | 1.497183 |  |  |  |  | ( | 0.2841376 | , | 0.9271126 | )
| Y |  | Stainless Steel | I 200x140x8x6 | Welded | 4 | 1000 | I Beam | 139.3 | 218.27 | 5 | 6.06 | 8.11 |  | 199950 | 494 | 7.9 | 0.3 | -0.5 | FALSE | Y | 199750 | 490 | 7.3 | 0.3 | -0.5 | FALSE | 169 |  | 144 |  |  | 3.54925e-05 | 144.58 | Flexural | 471.0631 | 35663.25 | 466.3942 | 37262.16 | Flexural |  | 0.1783609 | 1.168903 | 0.9959882 | 158.3953 | 794.3768 | 1731.919 | 0.9138276 | 0.4880496 | [5 empty] | 0.008961001 | ( | 0.2820943 | , | 1.213237 | ) | [6 empty] | 1.210313 | 1.134444 | 0.2822061 | 1.493575 |  |  |  |  | ( | 0.5090538 | , | 1.020367 | )
| Y |  | Stainless Steel | I 200x140x10x8 | Welded | 4 | 1000 | I Beam | 139 | 222.57 | 6 | 7.99 | 10.26 |  | 199750 | 490 | 7.3 | 0.3 | -0.5 | FALSE | Y | 202200 | 473 | 8.1 | 0.3 | -0.5 | FALSE | 219 |  | 185 |  |  | 3.323552e-05 | 181.9979 | Flexural | 458.5609 | 40605.28 | 448.8571 | 35018.66 | Flexural |  | 0.2032805 | 1.203311 | 1.016495 | 201.3164 | 1036.117 | 2427.043 | 0.8951533 | 0.4022136 | [5 empty] | 0.07410168 | ( | 0.2822061 | , | 1.210313 | ) | [6 empty] | 1.209602 | 1.133684 | 0.2817935 | 1.492614 |  |  |  |  | ( | 0.5962822 | , | 1.445756 | )
| Y |  | Stainless Steel | I 200x140x12x8 | Welded | 4 | 1000 | I Beam | 139.64 | 226.69 | 6 | 8.07 | 12.32 |  | 199750 | 490 | 7.3 | 0.3 | -0.5 | FALSE | Y | 197250 | 460 | 7.9 | 0.3 | -0.5 | FALSE | 259 |  | 214 |  |  | 3.419442e-05 | 210.3781 | Flexural | 463.9614 | 38271.15 | 440.8792 | 32578.17 | Flexural |  | 0.1915952 | 1.231117 | 1.017216 | 229.0212 | 1297.132 | 2544.481 | 0.8865513 | 0.3890472 | [5 empty] | 0.004794361 | ( | 0.2817935 | , | 1.209602 | ) |  | 0.03226582 | 0.009895793 | #REF! | 0.01677838 | 0.008432596 | 1.319383 | 1.301652 | 0.4318758 | 1.514608 | 1.247533 | #DIV/0! | 0.968839 | 1.298423 | ( | 0.580614 | , | 1.381722 | )
| Y | Shenggang Fan [3] | Stainless Steel | C400×90×20×2.0 | Cold rolled | 4 | 1800 | channel | 90.26 | 400.5 | 2 | 1.785 |  | 19.87 | 196202 | 266.77 | 6.53 | 0.3 | -0.5 | 720.1 | Y | 191928 | 394.3 | 4.59 | 0.3 | -0.5 | 800.64 | 18.02 |  | 12.4 |  |  | 2.876566e-06 | 13.51747 | Local | 111.2212 | 182326.8 | 109.0141 | 183798.9 | Local |  | 0.929281 | 1.33309 | 0.9173313 | 39.38513 | 193.9483 | 113.0272 | 0.9854909 | 1.536303 |  | 17.6041 | 1.023625 |  |  | 0.004593661 | ( | 0.4318758 | , | 1.319383 | ) |  | 0.07289023 | 0.04805795 | #REF! | 0.0700891 | 0.1452039 | 1.471903 | 1.262355 | 0.2170654 | 1.711012 | 0.08480924 | #DIV/0! | 0.2991835 | 0.1547231 | ( | 0.5468755 | , | 2.653507 | )
| Y |  | Stainless Steel | C300×80×20×2.0 | Cold rolled | 4 | 1800 | channel | 80.21 | 301 | 2 | 1.8 |  | 19.78 | 196202 | 266.77 | 6.53 | 0.3 | -0.5 | 720.1 | Y | 191928 | 394.3 | 4.59 | 0.3 | -0.5 | 800.64 | 14.82 |  | 11.25 |  |  | 6.576389e-06 | 13.56454 | Local | 171.2876 | 107281.6 | 178.6775 | 152244.6 | Local | Close to distortional | 0.5467918 | 1.092554 | 0.829368 | 24.72688 | 130.1566 | 199.3387 | 0.980615 | 1.156838 |  | 12.72209 | 1.164902 |  |  | 0.006931382 | ( | 0.2170654 | , | 1.471903 | ) |  | 1.167801 | 1.200766 | #REF! | 1.17596 | 1.103373 | 1.175157 | 1.163109 | 0.5954689 | 1.464943 |  |  |  |  | ( | 0.4518276 | , | 1.550559 | )
| Y |  | Stainless Steel | C250×50×20×2.0 | Cold rolled | 4 | 1800 | channel | 50.41 | 250 | 2 | 1.795 |  | 19.97 | 196202 | 266.77 | 6.53 | 0.3 | -0.5 | 720.1 | Y | 191928 | 394.3 | 4.59 | 0.3 | -0.5 | 800.64 | 11.67 |  | 9.6 |  |  | 8.48562e-06 | 8.634542 | Flexural | 178.3314 | 96377.46 | 188.9897 | 145529.8 | Flexural | Local bucckling of 10.32 for L<1300mm | 0.4912155 | 1.351548 | 1.111813 | 15.38885 | 57.15648 | 298.0418 | 0.9766524 | 0.9460844 |  | 8.423537 | 1.385404 |  |  | 0.0723726 | ( | 0.5954689 | , | 1.175157 | ) | [6 empty] | 1.464485 | 1.232173 | 0.2642902 | 1.795103 |  |  |  |  | ( | 0.6182365 | , | 2.986421 | )
| Y | Gardner and Saliba (2013) [4] | Aluminium | H70 55 4.2B4 | Extrusion | 4 | 990 | RHS | 69.9 | 54.9 | 0.1 | 4.09 |  |  | 67000 | 207 | 16 | 0.3 | -0.5 | 222 | N | [6 empty] | 4.72 |  | 4 |  |  | 0.0003698108 | 3.982204 | Local | 214.2663 | 506.8286 |  |  | Local |  | 0.007564606 | 1.185273 | 1.004469 | 3.920038 | 101.0177 | 1234.514 | 0.9348123 | 0.4094842 |  | 4.72 |  |  |  | 0.007882848 | ( | 0.2642902 | , | 1.464485 | ) | [6 empty] | 1.137596 | 1.100992 | 0.4939952 | 1.450869 |  |  |  |  | ( | 0.5041228 | , | 1.9108 | )
| Y |  | Aluminium | H55 70 4.2B4 | Extrusion | 4 | 993.1 | RHS | 54.9 | 69.9 | 0.1 | 4.1 |  |  | 67000 | 207 | 16 | 0.3 | -0.5 | 222 | N | [6 empty] | 6.49 |  | 5.1 |  |  | 0.0002845939 | 4.705333 | Flexural | 214.25 | 510.2186 |  |  | Flexural |  | 0.007615204 | 1.379286 | 1.083877 | 4.669272 | 83.41754 | 1993.767 | 0.9346505 | 0.3222166 |  | 6.49 |  |  |  | 0.007619778 | ( | 0.4939952 | , | 1.137596 | ) | [6 empty] | 1.094786 | 1.095141 | 0.58531 | 1.340277 |  |  |  |  | ( | 0.5043031 | , | 1.404125 | )
| Y |  | Aluminium | H95 50 10.5B4 | Extrusion | 4 | 993.8 | RHS | 94.7 | 49.6 | 0.1 | 10.35 |  |  | 68000 | 229 | 11 | 0.3 | -0.5 | 243 | N | [6 empty] | 10.35 |  | 9.4 |  |  | 0.0006160165 | 9.913208 | Local | 237.2105 | 317.1022 |  |  | Local |  | 0.004663267 | 1.044062 | 0.9482299 | 9.664446 | 361.3757 | 4468.017 | 0.8749259 | 0.2263916 |  | 10.35 |  |  |  | 0.01200925 | ( | 0.58531 | , | 1.094786 | ) | [6 empty] | 1.0113 | 0.9812061 | 0.5458778 | 1.317313 |  |  |  |  | ( | 0.3732874 | , | 0.792075 | )
| Y |  | Aluminium | H50 95 10.5B4 | Extrusion | 4 | 988.3 | RHS | 49.6 | 94.7 | 0.1 | 10.37 |  |  | 68000 | 229 | 11 | 0.3 | -0.5 | 243 | N | [6 empty] | 18.04 |  | 14.8 |  |  | 0.000201096 | 15.97595 | Flexural | 235.6661 | 609.3481 |  |  | Flexural |  | 0.008961001 | 1.129198 | 0.9263927 | 16.28264 | 205.7221 | 2622.455 | 0.8746591 | 0.2955043 |  | 18.04 |  |  |  | 0.00508297 | ( | 0.5458778 | , | 1.0113 | ) | [6 empty] | 1.193428 | 1.150302 | 0.52816 | 1.501717 |  |  |  |  | ( | 0.2609364 | , | 0.9738731 | )
| Y |  | Aluminium | H64 64 3.0B4 | Extrusion | 4 | 991.2 | RHS | 63.9 | 63.9 | 0.1 | 2.86 |  |  | 67000 | 232 | 10 | 0.3 | -0.5 | 245 | N | [6 empty] | 3.59 |  | 3.4 |  |  | 0.0001901269 | 3.531856 | Local | 234.7335 | 4964.813 |  |  | Local |  | 0.07410168 | 1.016463 | 0.9626666 | 3.704735 | 72.98988 | 700.3836 | 0.9498689 | 0.5755406 |  | 3.59 |  |  |  | 0.008972179 | ( | 0.52816 | , | 1.193428 | ) | [6 empty] | 1.161247 | 1.140492 | 0.4368999 | 1.639237 |  |  |  |  | ( | 0.4343645 | , | 0.7498866 | )
| Y |  | Aluminium | H120 120 9.0B4 | Extrusion | 4 | 995.8 | RHS | 120 | 112 | 0.1 | 8.92 |  |  | 65000 | 225 | 13 | 0.3 | -0.5 | 234 | N | [6 empty] | 38.75 |  | 33.8 |  |  | 0.0001914315 | 33.67093 | Local | 230.2688 | 311.6335 |  |  | Local |  | 0.004794361 | 1.150844 | 1.003833 | 33.6249 | 1301.093 | 1949.576 | 0.917897 | 0.3397201 |  | 38.75 |  |  |  | 0.006331178 | ( | 0.4368999 | , | 1.161247 | ) | [6 empty] | 1.164258 | 1.158206 | 0.6016488 | 1.445666 |  |  |  |  | ( | 0.5009581 | , | 1.376915 | )
| Y |  | Aluminium | H120 70 10.5B4 | Extrusion | 4 | 993.6 | RHS | 119.8 | 69.8 | 0.1 | 10.4 |  |  | 68000 | 226 | 10 | 0.3 | -0.5 | 238 | N | [6 empty] | 19.66 |  | 17 |  |  | 0.0003737763 | 19.76715 | Local | 233.0478 | 312.3689 |  |  | Local |  | 0.004593661 | 0.9945795 | 0.8600128 | 19.408 | 879.2691 | 2839.074 | 0.9031079 | 0.2821408 |  | 19.66 |  |  |  | 0.09397903 | ( | 0.6016488 | , | 1.164258 | ) | [6 empty] | 1.15511 | 1.141872 | 0.4866302 | 1.59558 |  |  |  |  | ( | 0.6697513 | , | 3.949511 | ) |  |  |  |  | 6.700382 | 0.6588649 | 1.149933 | 0.1301077 | 1.246409 | 1.03084 | 0.06721095 | 0.4158177 | 3.205254
| Y |  | Aluminium | H70 120 10.5B4 | Extrusion | 4 | 996.5 | RHS | 69.9 | 119.8 | 0.1 | 10.3 |  |  | 68000 | 226 | 10 | 0.3 | -0.5 | 238 | N | [6 empty] | 33 |  | 28.1 |  |  | 0.0001617307 | 28.74803 | Flexural | 232.1953 | 471.334 |  |  | Flexural |  | 0.006931382 | 1.147905 | 0.9774584 | 29.12474 | 555.4601 | 3549.517 | 0.9041096 | 0.2523304 |  | 33 |  |  |  | 0.09428975 | ( | 0.4866302 | , | 1.15511 | ) | 1.092554 | [5 empty] | 1.128456 | 1.094723 | 0.2264908 | 1.303684 |  |  |  |  | ( | 0.5124321 | , | 0.9319576 | ) | [7 empty] | 1.796179 | 0.5040826 |  | 1.942348 | 1.459082
| Y |  | Aluminium | H64 64 3.0B4-R | Extrusion | 4 | 993.4 | RHS | 63.8 | 63.9 | 0.1 | 2.87 |  |  | 67000 | 232 | 10 | 0.3 | -0.5 | 245 | N | [6 empty] | 3.59 |  | 3.4 |  |  | 0.000190418 | 3.539896 | Local | 234.7724 | 4848.964 |  |  | Local |  | 0.0723726 | 1.014154 | 0.9604802 | 3.712406 | 72.84175 | 707.6759 | 0.9496969 | 0.5725676 |  | 3.59 |  |  |  | 0.09397903 | ( | 0.2264908 | , | 1.128456 | ) | [6 empty] | 1.097696 | 1.085295 | 0.2177787 | 1.238223 |  |  |  |  | ( | 0.4933514 | , | 4.032653 | )
| Y |  | Aluminium | H70 55 4.2B4-R | Extrusion | 4 | 989.5 | RHS | 70 | 54.9 | 0.1 | 4.08 |  |  | 67000 | 207 | 16 | 0.3 | -0.5 | 222 | N | [6 empty] | 4.69 |  | 4.5 |  |  | 0.000362122 | 3.974128 | Local | 214.1664 | 528.1508 |  |  | Local |  | 0.007882848 | 1.180133 | 1.132324 | 3.916159 | 101.1276 | 1224.755 | 0.9350728 | 0.4111124 |  | 4.69 |  |  |  | 0.01431002 | ( | 0.2177787 | , | 1.097696 | ) | [6 empty] | 1.146087 | 1.110378 | 0.2311765 | 1.321682 |  |  |  |  | ( | 0.3830779 | , | 6.700382 | )
| Y |  | Aluminium | H55 70 4.2B4-R | Extrusion | 4 | 989.5 | RHS | 54.9 | 70 | 0.1 | 4.09 |  |  | 67000 | 207 | 16 | 0.3 | -0.5 | 222 | N | [6 empty] | 6.01 |  | 5.4 |  |  | 0.0002840321 | 4.705154 | Flexural | 214.2486 | 510.5251 |  |  | Flexural |  | 0.007619778 | 1.277323 | 1.147678 | 4.669298 | 83.68331 | 1983.515 | 0.9349112 | 0.3230483 |  | 6.01 |  |  |  | 0.01431002 | ( | 0.2311765 | , | 1.146087 | ) | [6 empty] | 1.354601 | 1.276127 | 0.4820798 | 1.708489 |  |  |  |  | ( | 0.7380755 | , | #VALUE! | ) |  | curvatur
| Y |  | Aluminium | N50 95 10.5B4 | Extrusion | 4 | 995.3 | RHS | 49.7 | 94.8 | 0.1 | 10.36 |  |  | 69000 | 164 | 10 | 0.3 | -0.5 | 211 | N | [6 empty] | 15.92 |  | 11.7 |  |  | 0.0002722298 | 12.49792 | Flexural | 180.7809 | 828.6385 |  |  | Flexural |  | 0.01200925 | 1.273812 | 0.9361556 | 12.11618 | 208.295 | 2655.104 | 0.8749408 | 0.2485313 |  | 15.92 |  |  |  | 0.01432191 | ( | 0.4820798 | , | 1.354601 | ) | [6 empty] | 1.110828 | 1.00682 | 0.3552346 | 1.289321 |  |  |  |  | ( | 0.7198554 | , | #VALUE! | ) | 0.4557432 | 0.00020307 | 0.0001691594 | 1.200465 | 0.0001524823 | 1.331761
| Y |  | Aluminium | N120 70 10.5B4 | Extrusion | 4 | 989.1 | RHS | 119.8 | 69.9 | 0.1 | 10.42 |  |  | 71000 | 139 | 9 | 0.3 | -0.5 | 194 | N | [6 empty] | 14.97 |  | 14.8 |  |  | 0.0008979684 | 14.04729 | Flexural | 164.4866 | 360.8909 |  |  | Flexural |  | 0.00508297 | 1.065686 | 1.053584 | 11.97756 | 925.4011 | 2975.85 | 0.9029073 | 0.2161235 |  | 14.97 |  |  |  | 0.02542435 | ( | 0.3552346 | , | 1.110828 | ) | 1.259064 | 0.1179811 | 3 |  |  |  | 1.185606 | 1.132639 | 0.1430517 | 1.313565 |  |  |  |  | ( | 1.058392 | , | #VALUE! | ) | 0.2295218 | 0.00039535 | 0.0002230384 | 1.772565 | 0.0006000472 | 0.6588649 | [14 empty] | lip |  |  | flange | [5 empty] | web
| Y |  | Aluminium | N70 120 10.5B4 | Extrusion | 4 | 996.3 | RHS | 69.9 | 119.8 | 0.1 | 10.42 |  |  | 71000 | 139 | 9 | 0.3 | -0.5 | 194 | N | [6 empty] | 26.45 |  | 18.1 |  |  | 0.0002733218 | 20.1755 | Flexural | 158.9759 | 637.0247 |  |  | Flexural |  | 0.008972179 | 1.310996 | 0.8971278 | 18.07332 | 585.2572 | 3714.766 | 0.9029073 | 0.1934379 |  | 26.45 |  |  |  | 0.01778183 | ( | 0.1430517 | , | 1.185606 | ) | #REF! | #REF! | 0 |  |  |  | 1.274244 | 1.20841 | 0.2521579 | 1.487078 |  |  |  |  | ( | 0.7582394 | , | #VALUE! | ) | 0.616295 | 9.503e-05 | 6.928684e-05 | 1.371545 | 4.593701e-05 | 2.068702 | [7 empty] | b | d | r | t | c | e | A | b | lamda | p | b | lamda | p |  |  |  | b | lamda | p |  |  |  | I
| Y |  | Aluminium | N120 120 9.0B4 | Extrusion | 4 | 993.2 | RHS | 119.9 | 119.9 | 0.1 | 8.91 |  |  | 69000 | 181 | 9 | 0.3 | -0.5 | 228 | N | [6 empty] | 36.22 |  | 29.6 |  |  | 0.0003645298 | 33.06032 | Flexural | 203.6308 | 436.8513 |  |  | Flexural |  | 0.006331178 | 1.095573 | 0.8953332 | 29.7842 | 1498.425 | 2062.704 | 0.9179205 | 0.2962244 |  | 36.22 |  |  |  | 0.1166389 | ( | 0.7189042 | , | 1.220304 | ) | 1.213985 | 0.1023342 | 35 |  |  |  | 1.205295 | 1.122282 | 0.4365083 | 1.437718 |  |  |  |  | ( | 0.4365083 | , | 1.437718 | ) | 0.2841376 | 0.000525078 | 0.0002200553 | 2.386118 | 0.0005663584 | 0.9271126 | [7 empty] | 90.26 | 400.5 | 2 | 1.785 | 19.87 | 0.9386905 | 1169.18 | 16.085 | 0.5154753 | 1.232432 | 82.69 | 0.9423984 | 0.849438 | 22.2232 | 1590706.1 | 7943.601 | 392.93 | 1.68903 | 0.5261563 | 93.09371 | 1570122.2 | 16152.73 | 16875373.5 | 13714545.2 | 20.6096 | 13217929.3 | 66007.14 | 17.6041
|  | Talja and Salmi [2] | Stainless Steel | RHS 150×100×3 | press-braking | 4 | 4000 | RHS | 100.2 | 150.6 | 3 | 2.89 |  |  | 196750 | 296 | 7 | 0.3 | -0.5 | 627 | Y | 196750 | 477.8963 | 7 | 0.3 | -0.5 | 627 | 26.25 |  |  |  |  | 4.954453e-05 | 20.79014 | Local | 298.917 | 18490.37 | 452.2956 | 38261.1 | Local |  | 0.09397903 | 1.262618 | #REF! |  |  | 837.43 | 0.9398145 | 0.5587451 |  | 16.95473 | 1.54824 | 21.25879 | 1.234783 | 0.01703627 | ( | 0.2521579 | , | 1.274244 | ) | 1.177675 | 0.09154156 | 8 |  |  |  | 1.181368 | 1.113037 | 0.483814 | 1.47579 |  |  |  |  | ( | 0.483814 | , | 1.47579 | ) | 0.5090538 | 0.000100624 | 8.546945e-05 | 1.17731 | 9.861554e-05 | 1.020367 | [7 empty] | 80.21 | 301 | 2 | 1.8 | 19.78 | 0.9386905 | 930.04 | 15.98 | 0.5078428 | 1.240161 | 72.61 | 0.7975023 | 0.958322 | 5.447225 | 222085.8 | 1475.653 | 293.4 | 1.250685 | 0.6793737 | 47.03588 | 392493.5 | 5764.573 | 7850078.3 | 7235499.0 | 7.784855 | 7179134.9 | 47701.89 | 12.72209
|  |  | Stainless Steel | RHS 150×100×3 | press-braking | 4 | 4000 | RHS | 100.3 | 150.4 | 3 | 2.89 |  |  | 196750 | 296 | 7 | 0.3 | -0.5 | 627 | Y | 196750 | 477.8963 | 7 | 0.3 | -0.5 | 627 | 26.25 |  |  |  |  | 4.947347e-05 | 20.7483 | Local | 298.7282 | 18551.51 | 451.9047 | 38421.26 | Local |  | 0.09428975 | 1.265164 | #REF! |  |  | 835.87 | 0.9397329 | 0.5592177 |  | 16.92864 | 1.550627 | 21.22316 | 1.236857 | 0.0605759 | ( | 0.4365083 | , | 1.205295 | ) | 1.204757 | 0.1046715 | 46 |  |  |  | 1.25446 | 1.216053 | 0.6455478 | 1.508147 |  |  |  |  | ( | 0.6455478 | , | 1.508147 | ) | 0.5962822 | 7.7433e-05 | 6.683532e-05 | 1.158564 | 5.355882e-05 | 1.445756 | [7 empty] | 50.41 | 250 | 2 | 1.795 | 19.97 | 0.9386905 | 708.82 | 16.175 | 0.5154717 | 1.232435 | 42.82 | 0.4474159 | 1.295907 |  |  |  | 242.41 | 1.036207 | 0.789967 | 25.45705 | 131150.9 | 2448.059 | 4087645.1 | 3956494.2 | 3.45371 | 3948039.3 | 31584.31 | 8.423537
|  |  | Stainless Steel | RHS 150×100×3 | press-braking | 4 | 4000 | RHS | 100.2 | 150.6 | 3 | 2.89 |  |  | 196750 | 296 | 7 | 0.3 | -0.5 | 627 | Y | 196750 | 477.8963 | 7 | 0.3 | -0.5 | 627 | 26.25 |  |  |  |  | 4.954453e-05 | 20.79014 | Local | 298.917 | 18490.37 | 452.2956 | 38261.1 | Local |  | 0.09397903 | 1.262618 | #REF! |  |  | 837.43 | 0.9398145 | 0.5587451 |  | 16.95473 | 1.54824 | 21.25879 | 1.234783 | 0.1155021 | ( | 0.7178447 | , | 1.233136 | ) | [6 empty] | 1.10374 | 1.048686 | 0.5066897 | 1.322562 |  |  |  |  | ( | 0.5066897 | , | 1.322562 | ) | 0.580614 | 7.039e-05 | 5.94755e-05 | 1.183513 | 5.094369e-05 | 1.381722
|  |  | Stainless Steel | RHS 150×100×6 | press-braking | 4 | 2200 | RHS | 100.2 | 149.9 | 4.5 | 5.85 |  |  | 193000 | 349.5 | 7 | 0.3 | -0.5 | 653.5 | Y | 196750 | 518.7691 | 7 | 0.3 | -0.5 | 653.5 | 70.54 |  |  |  |  | 0.0002140372 | 58.14197 | Flexural | 424.1001 | 2761.834 | 577.4141 | 1651.816 | Flexural |  | 0.01431002 | 1.213237 | #REF! |  |  | 3533.11 | 0.8969108 | 0.2820943 |  | 47.11515834 | 1.497183 | 62.03038 | 1.137185 | 0.0943594 | ( | 1.036676 | , | 1.415419 | ) | [6 empty] | 1.108002 | 1.443006 | 0.4882445 | 1.300909 |  |  |  |  | ( | 0.2324412 | , | 1.152817 | ) | 0.5468755 | 0.0002706635 | 0.0001000589 | 2.705041 | 0.0001020022 | 2.653507
|  |  | Stainless Steel | RHS 150×100×6 | press-braking | 4 | 2200 | RHS | 100.2 | 149.9 | 4.5 | 5.85 |  |  | 193000 | 349.5 | 7 | 0.3 | -0.5 | 653.5 | Y | 196750 | 518.7691 | 7 | 0.3 | -0.5 | 653.5 | 70.37 |  |  |  |  | 0.0002140372 | 58.14197 | Flexural | 424.1001 | 2761.834 | 577.4141 | 1651.816 | Flexural |  | 0.01431002 | 1.210313 | #REF! |  |  | 3530.31 | 0.8969108 | 0.2822061 |  | 47.11515834 | 1.493575 | 62.03038 | 1.134444 | 0.08734951 | ( | 0.483814 | , | 1.181368 | ) | [6 empty] | 1.164169 | 1.218488 | 0.5812923 | 1.286653 |  |  |  |  | ( | 0.4882445 | , | 1.300909 | ) | 0.4518276 | 0.0002728746 | 0.0001491131 | 1.829985 | 0.0001759847 | 1.550559
|  |  | Stainless Steel | RHS 150×100×6 | press-braking | 4 | 2200 | RHS | 100.1 | 149.8 | 4.5 | 5.85 |  |  | 193000 | 349.5 | 7 | 0.3 | -0.5 | 653.5 | Y | 196750 | 518.7691 | 7 | 0.3 | -0.5 | 653.5 | 70.21 |  |  |  |  | 0.0002139958 | 58.0439 | Flexural | 424.0623 | 2764.128 | 577.3915 | 1653.493 | Flexural |  | 0.01432191 | 1.209602 | #REF! |  |  | 3540.09 | 0.8968392 | 0.2817935 |  | 47.0382963 | 1.492614 | 61.93083 | 1.133684 | 0.02698221 | ( | 0.6455478 | , | 1.25446 | ) | 46 | [5 empty] | 1.168903 | 1.08613 | 0.4880496 | 1.237999 |  |  |  |  | ( | 0.3803863 | , | 1.097943 | ) | 0.6182365 | 0.0002463294 | 0.0001000762 | 2.461419 | 8.248315e-05 | 2.986421
|  | Gardner andn Nethercot [4] | Stainless Steel | RHS 60×40×4 | Cold Rolled | 3 | 1100 | RHS | 39.9 | 59.9 | 2.9 | 3.79 |  |  | 192800 | 489 | 7 | 0.3 | -0.5 | 705 | Y | 192800 | 585.15 | 7 | 0.3 | -0.5 | 705 | 10.5 | [13 empty] | 0 | #DIV/0! | #REF! |  |  | 9699.29 | 0.8290857 | 0.1861589 |  | 6.24124881 | 1.682356 | 7.91807 | 1.326081 | 0.1638354 | ( | 0.7370592 | , | 1.254564 | ) | [6 empty] | 1.203311 | 1.006465 | 0.4022136 | 1.149118 |  |  |  |  | ( | 0.5812923 | , | 1.286653 | ) | 0.5041228 | 0.0002839276 | 0.0001447697 | 1.961236 | 0.000148591 | 1.9108
|  |  | Stainless Steel | RHS 100×50×2 | Cold Rolled | 3 | 1000 | RHS | 49.8 | 99.7 | 2.3 | 1.79 |  |  | 208000 | 403 | 7 | 0.3 | -0.5 | 707 | Y | 208000 | 586.81 | 7 | 0.3 | -0.5 | 707 | 7.1 | [13 empty] | 0 | #DIV/0! | #REF! |  |  | 1284.83 | 0.934736 | 0.5235024 |  | 5.42781 | 1.308078 | 7.079259 | 1.00293 | 0.04092664 | ( | 0.5066897 | , | 1.10374 | ) | [6 empty] | 1.231117 | 1.059321 | 0.3890472 | 1.230524 |  |  |  |  | ( | 0.4880496 | , | 1.237999 | ) | 0.5043031 | 0.0002536 | 0.0001473613 | 1.72094 | 0.0001806106 | 1.404125
|  |  | Stainless Steel | RHS 100×50×3 | Cold Rolled | 3 | 1100 | RHS | 50 | 100.1 | 3.2 | 2.88 |  |  | 203600 | 479 | 7 | 0.3 | -0.5 | 716 | Y | 203600 | 594.28 | 7 | 0.3 | -0.5 | 716 | 15.4 | [13 empty] | 0 | #DIV/0! | #REF! |  |  | 3354.45 | 0.9045464 | 0.3418125 |  | 12.30022663 | 1.252009 | 15.54406 | 0.9907323 | 0.01078218 | ( | 0.2324412 | , | 1.123505 | ) | [6 empty] | 1.376886 | 0.9773925 | 0.4911784 | 1.218225 |  |  |  |  | ( | 0.4022136 | , | 1.149118 | ) | 0.3732874 | 0.000872565 | 0.0005578009 | 1.564295 | 0.001101619 | 0.792075
|  |  | Stainless Steel | RHS 100×50×4 | Cold Rolled | 3 | 1100 | RHS | 49.9 | 99.7 | 3.6 | 3.68 |  |  | 208000 | 471 | 7 | 0.3 | -0.5 | 702 | Y | 208000 | 582.66 | 7 | 0.3 | -0.5 | 702 | 21.6 | [13 empty] | 0 | #DIV/0! | #REF! |  |  | 5698.44 | 0.8866903 | 0.2549203 |  | 14.89877091 | 1.449784 | 19.13822 | 1.128632 | 0.00922856 | ( | 0.4882445 | , | 1.108002 | ) | [6 empty] | 1.058367 | 1.014315 | 0.3935107 | 1.12742 |  |  |  |  | ( | 0.3890472 | , | 1.230524 | ) | 0.2609364 | 0.000546072 | 0.0004146043 | 1.317092 | 0.0005607219 | 0.9738731
|  | Zhou and Young [5] | Stainless Steel | RHS 100x50x2 | Cold Rolled | 4 | 1440 | RHS | 49.8 | 99.9 | 2 | 1.97 |  |  | 198000 | 320 | 5.3 | 0.3 | -0.5 | 635 | Y | 198000 | 527.05 | 5.3 | 0.3 | -0.5 | 635 | 8.81 |  |  | 0.00020307 | 1.200465 | 0.0001691594 | 6.677366 | Local | 368.4914 | 5034.021 | 564.3573 | 3268.375 | Local |  | 0.02542435 | 1.319383 | #REF! |  |  | 1512.86 | 0.9390381 | 0.4318758 |  | 5.8166848 | 1.514608 | 6.768324 | 1.301652 | 0.01086062 | ( | 0.3803863 | , | 1.110649 | ) | [6 empty] | 1.097058 | 1.056257 | 0.4405871 | 1.124457 |  |  |  |  | ( | 0.4911784 | , | 1.218225 | ) | 0.4343645 | 0.00057546 | 0.0003560921 | 1.616043 | 0.000767396 | 0.7498866
|  |  | Stainless Steel | RHS 100x50x4 | Cold Rolled | 4 | 1439 | RHS | 49.6 | 99.7 | 4 | 3.881 |  |  | 195000 | 378 | 7.9 | 0.3 | -0.5 | 603 | Y | 195000 | 500.49 | 7.9 | 0.3 | -0.5 | 603 | 21.28 |  |  | 0.00039535 | 1.772565 | 0.0002230384 | 14.45748 | Flexural | 433.0687 | 3467.458 | 541.2184 | 2082.978 | Flexural |  | 0.01778183 | 1.471903 | #REF! |  |  | 6156.37 | 0.8760058 | 0.2170654 |  | 12.43708452 | 1.711012 | 16.85739 | 1.262355 | 0.07101658 | ( | 0.5812923 | , | 1.164169 | ) | [6 empty] | 1.061667 | 1.085637 | 0.4951319 | 1.267239 |  |  |  |  | ( | 0.3935107 | , | 1.12742 | ) | 0.5009581 | 0.000151306 | 8.048603e-05 | 1.879904 | 0.0001098877 | 1.376915
|  |  | Stainless Steel | RHS 120x60x2 | Cold Rolled | 4 | 1442 | RHS | 59.9 | 120.2 | 2.5 | 1.838 |  |  | 200000 | 361 | 6.2 | 0.3 | -0.5 | 646 | Y | 200000 | 536.18 | 6.2 | 0.3 | -0.5 | 646 | 10.25 |  |  | 9.503e-05 | 1.371545 | 6.928684e-05 | 8.72224 | Local | 368.2889 | 23327.78 | 513.6338 | 42559.15 | Local |  | 0.1166389 | 1.175157 | #REF! |  |  | 903.86 | 0.9422281 | 0.5954689 |  | 6.996859 | 1.464943 | 8.812591 | 1.163109 | 0.02084045 | ( | 0.4880496 | , | 1.168903 | ) | [6 empty] | 1.123505 | 1.180284 | 0.2324412 | 1.152817 |  |  |  |  | ( | 0.4405871 | , | 1.124457 | ) | 0.6697513 | 0.0002219756 | 7.837963e-05 | 2.832057 | 5.620331e-05 | 3.949511
|  |  | Stainless Steel | RHS 120x60x4 | Cold Rolled | 4 | 1442 | RHS | 59.7 | 120 | 5.5 | 3.885 |  |  | 200000 | 392 | 5.1 | 0.3 | -0.5 | 696 | Y | 200000 | 577.68 | 5.1 | 0.3 | -0.5 | 696 | 34.09 |  |  | 0.000525078 | 2.386118 | 0.0002200553 | 23.27781 | Flexural | 465.8618 | 3407.253 | 629.4039 | 1887.832 | Flexural |  | 0.01703627 | 1.464485 | #REF! |  |  | 4265.46 | 0.8718081 | 0.2642902 |  | 18.99054976 | 1.795103 | 27.66657 | 1.232173 | 0.01860101 | ( | 0.4022136 | , | 1.203311 | ) | [6 empty] | 1.110649 | 1.343383 | 0.3803863 | 1.402912 |  |  |  |  | ( | 0.4951319 | , | 1.267239 | ) | 0.5124321 | 8.633152e-05 | 7.507529e-05 | 1.149933 | 9.263459e-05 | 0.9319576
|  |  | Stainless Steel | RHS 140x80x3 | Cold Rolled | 4 | 1440 | RHS | 80.5 | 140.3 | 6.5 | 3.094 |  |  | 212000 | 486 | 6.5 | 0.3 | -0.5 | 736 | Y | 212000 | 610.88 | 6.5 | 0.3 | -0.5 | 736 | 33.97 |  |  | 0.000100624 | 1.17731 | 8.546945e-05 | 29.8612 | Local | 520.545 | 12842.09 | 636.0941 | 13062.51 | Local |  | 0.0605759 | 1.137596 | #REF! |  |  | 1551.74 | 0.8827019 | 0.4939952 |  | 23.41356 | 1.450869 | 30.854 | 1.100992 | 0.2752749 | ( | 0.3890472 | , | 1.231117 | ) | [6 empty] | 1.33309 |  | 1.536303 | 1.023625 | [9 empty] | 0.4933514 | 0.0001556671 | 0.0001081068 | 1.439938 | 3.860165e-05 | 4.032653 |  | 24 | 20
|  |  | Stainless Steel | RHS 160x80x3 | Cold Rolled | 4 | 1440 | RHS | 80.9 | 160.6 | 6 | 2.901 |  |  | 208000 | 536 | 5.9 | 0.3 | -0.5 | 766 | Y | 208000 | 635.78 | 5.9 | 0.3 | -0.5 | 766 | 39.36 |  |  | 7.7433e-05 | 1.158564 | 6.683532e-05 | 35.95225 | Local | 558.2748 | 24024.45 | 644.7017 | 39242.51 | Local |  | 0.1155021 | 1.094786 | #REF! |  |  | 1282.86 | 0.9055099 | 0.58531 |  | 29.36706 | 1.340277 | 35.94058 | 1.095141 | 0.0100043 | ( | 0.4911784 | , | 1.376886 | ) | [6 empty] | 1.092554 |  | 1.156838 | 1.164902 | [9 empty] | 0.3830779 | 0.0003154035 | 0.0001753837 | 1.798362 | 4.707246e-05 | 6.700382
|  |  | Stainless Steel | RHS 200x110x4 | Cold Rolled | 4 | 1644 | RHS | 109.1 | 197.7 | 8.5 | 3.998 |  |  | 200000 | 503 | 5.9 | 0.3 | -0.5 | 961 | Y | 200000 | 797.63 | 5.9 | 0.3 | -0.5 | 961 | 80.15 |  |  | 7.039e-05 | 1.183513 | 5.94755e-05 | 79.25444 | Local | 536.546 | 18871.88 | 785.804 | 53334.2 | Local |  | 0.0943594 | 1.0113 | #REF! |  |  | 1341.88 | 0.8915964 | 0.5458778 |  | 60.84353 | 1.317313 | 81.68518 | 0.9812061 | 0.03941911 | ( | 0.3935107 | , | 1.058367 | ) | [6 empty] | 1.351548 |  | 0.9460844 | 1.385404 | [9 empty] | 0.7380755 | 0.000118214 | 5.631794e-05 | 2.099047 | #VALUE! | #VALUE!
|  | Gardner, Talja and Baddoo [5] | Stainless Steel | RHS 120x80x3 | Cold Rolled | 4 | 2000 | RHS | 79.8 | 120 | 4 | 3.07 |  |  | 200000 | 520 | 7 | 0.3 | -0.5 | 830 | Y | 200000 | 688.9 | 7 | 0.3 | -0.5 | 830 | 29.8 |  |  | 0.0002706635 | 2.705041 | 0.0001000589 | 24.97009 | Local | 551.3639 | 17469.9 | 703.8612 | 30994.7 | Local |  | 0.08734951 | 1.193428 | #REF! |  |  | 1527.862 | 0.905328 | 0.52816 |  | 19.84395 | 1.501717 | 25.90625 | 1.150302 | 0.2879586 | ( | 0.4405871 | , | 1.097058 | ) | [6 empty] | 1.220304 |  | 0.7189042 | 1.331722 | [9 empty] | 0.7198554 | 0.000288583 | 0.0001637656 | 1.762171 | #VALUE! | #VALUE!
|  |  | Stainless Steel | RHS 140x60x3 | Cold Rolled | 4 | 2000 | RHS | 60.4 | 139.9 | 4.5 | 3.07 |  |  | 199500 | 526 | 7 | 0.3 | -0.5 | 825 | Y | 199500 | 684.75 | 7 | 0.3 | -0.5 | 825 | 34.6 |  |  | 0.0002728746 | 1.829985 | 0.0001491131 | 29.79555 | Flexural | 596.1523 | 5382.951 | 736.4568 | 3493.633 | Flexural |  | 0.02698221 | 1.161247 | #REF! |  |  | 2290.92 | 0.9117884 | 0.4368999 |  | 21.10739 | 1.639237 | 30.33778 | 1.140492 | 0.07802752 | ( | 0.4951319 | , | 1.061667 | ) | [6 empty] | 1.233136 |  | 0.7178447 | 1.434171 | [9 empty] | 1.058392 | 5.488e-05 | 2.146395e-05 | 2.556845 | #VALUE! | #VALUE!
|  |  | Stainless Steel | RHS 120x80x3 | Cold Rolled | 4 | 2000 | RHS | 80.4 | 120.3 | 4 | 3.05 |  |  | 190500 | 634 | 7 | 0.3 | -0.5 | 958 | Y | 190500 | 795.14 | 7 | 0.3 | -0.5 | 958 | 33.7 |  |  | 0.0002463294 | 2.461419 | 0.0001000762 | 28.94547 | Local | 652.7527 | 31210.65 | 781.1616 | 47440.86 | Local |  | 0.1638354 | 1.164258 | #REF! |  |  | 1436.9 | 0.9057569 | 0.6016488 |  | 23.31105 | 1.445666 | 29.09672 | 1.158206 | 0.1889109 | [11 empty] | 1.254564 |  | 0.7370592 | 1.450711 | [9 empty] | 0.7582394 | 0.0001709985 | 7.902266e-05 | 2.163917 | #VALUE! | #VALUE!
|  |  | Stainless Steel | RHS 140x60x3 | Cold Rolled | 4 | 2000 | RHS | 60.2 | 139.8 | 4 | 3.06 |  |  | 185500 | 610 | 7 | 0.3 | -0.5 | 978 | Y | 185500 | 811.74 | 7 | 0.3 | -0.5 | 978 | 39 |  |  | 0.0002839276 | 1.961236 | 0.0001447697 | 33.76302 | Local | 685.7898 | 7591.891 | 866.8249 | 5437.083 | Local |  | 0.04092664 | 1.15511 | #REF! |  |  | 2176.07 | 0.9191166 | 0.4866302 |  | 24.44253 | 1.59558 | 34.15444 | 1.141872 | 0.3213037
|  | Real and Mirambell [1] | Stainless Steel | SHS 80×80×3 | Cold Rolled | 3 | 1800 | RHS | 80 | 80 | 3 | 3 |  |  | 165570 | 422 | 7 | 0.3 | -0.5 | 658 | Y | 165570 | 546.14 | 7 | 0.3 | -0.5 | 658 | 13.5 |  |  |  | #DIV/0! | [9 empty] | 0 | #DIV/0! | #REF! |  |  | 1319.1 | 0.8831169 | 0.4995001 |  | 8.496612 | 1.588869 | 12.47038 | 1.082565 | 0.0533607 |  | Aluminum
|  |  | Stainless Steel | SHS 80×80×3 | Cold Rolled | 3 | 1800 | RHS | 80 | 80 | 3 | 3 |  |  | 165570 | 422 | 7 | 0.3 | -0.5 | 658 | Y | 165570 | 546.14 | 7 | 0.3 | -0.5 | 658 | 13.05 |  |  |  | #DIV/0! | [9 empty] | 0 | #DIV/0! | #REF! |  |  | 1319.1 | 0.8831169 | 0.4995001 |  | 8.496612 | 1.535906 | 12.47038 | 1.04648 | 0.006598571
|  | Talja and Salmi [2] | Stainless Steel | SHS 60×60×5 | Cold Rolled | 4 | 900 | RHS | 59.6 | 59.9 | 3.5 | 4.77 |  |  | 185000 | 566 | 7 | 0.3 | -0.5 | 753 | Y | 185000 | 624.99 | 7 | 0.3 | -0.5 | 753 | 15 |  |  |  | 0 | 0.0006317262 | 13.2925 | Flexural | 643.2545 | 1994.704 | 687.4248 | 1488.162 | Flexural |  | 0.01078218 | 1.128456 | #REF! |  |  | 6825.24 | 0.7865046 | 0.2264908 |  | 11.50585176 | 1.303684 | 13.7021 | 1.094723 | 0.06101955 | ( | 0.4094842 | , | 1.185273 | )
|  |  | Stainless Steel | SHS 60×60×5 | Cold Rolled | 4 | 900 | RHS | 59.3 | 59.5 | 3 | 4.89 |  |  | 181000 | 530 | 7 | 0.3 | -0.5 | 668.5 | Y | 181000 | 554.855 | 7 | 0.3 | -0.5 | 668.5 | 13.5 |  |  |  | 0 | 0.000583799 | 12.29849 | Flexural | 590.484 | 1670.369 | 608.7322 | 1430.798 | Flexural |  | 0.00922856 | 1.097696 | #REF! |  |  | 7162.44 | 0.800586 | 0.2177787 |  | 10.9027201 | 1.238223 | 12.43901 | 1.085295 | 0.01130906 | ( | 0.3222166 | , | 1.379286 | )
|  |  | Stainless Steel | SHS 60×60×5 | Cold Rolled | 4 | 900 | RHS | 59.5 | 59.8 | 3 | 4.77 |  |  | 185000 | 566 | 7 | 0.3 | -0.5 | 753 | Y | 185000 | 624.99 | 7 | 0.3 | -0.5 | 753 | 15.24 |  |  |  | 0 | 0.0006287684 | 13.29742 | Flexural | 643.0283 | 2009.215 | 687.2585 | 1499.255 | Flexural |  | 0.01086062 | 1.146087 | #REF! |  |  | 6850.98 | 0.8042886 | 0.2311765 |  | 11.53076142 | 1.321682 | 13.72506 | 1.110378 | 0.1992103 | ( | 0.2263916 | , | 1.044062 | )
|  | Rasmussen and Hancock [3] | Stainless Steel | SHS 80×80×3 | Cold Rolled | 4 | 1000 | RHS | 80 | 80 | 3 | 2.98 |  |  | 187000 | 420 | 7 | 0.3 | -0.5 | 695 | Y | 187000 | 576.85 | 7 | 0.3 | -0.5 | 695 | 15.4 |  |  | 0.0002536 | 1.72094 | 0.0001473613 | 11.36866 | Local | 448.3306 | 13280.1 | 593.8336 | 20127.64 | Local |  | 0.07101658 | 1.354601 | #REF! |  |  | 1410.37 | 0.8834069 | 0.4820798 |  | 9.013812 | 1.708489 | 12.06776 | 1.276127 | 0.1783609 | ( | 0.2955043 | , | 1.129198 | )
|  | Gardner and Nethercot [4] | Stainless Steel | SHS 80×80×4 | Cold Rolled | 3 | 1290 | RHS | 79.7 | 79.6 | 4.4 | 3.75 |  |  | 186600 | 457 | 7 | 0.3 | -0.5 | 706 | Y | 215000 | 594 | 7 | 0.3 | -0.5 | 706 | 17.5 |  |  |  | #DIV/0! | [9 empty] | 0 | #DIV/0! | #REF! |  |  | 2276.49 | 0.8347597 | 0.374013 |  | 14.09111972 | 1.241917 | 16.87553 | 1.037004 | 0.2032805 | ( | 0.5755406 | , | 1.016463 | )
|  |  | Stainless Steel | SHS 100×100×2 | Cold Rolled | 3 | 1148 | RHS | 99.9 | 99.9 | 1.3 | 1.84 |  |  | 201300 | 382 | 7 | 0.3 | -0.5 | 675 | Y | 197400 | 587 | 7 | 0.3 | -0.5 | 675 | 8 |  |  |  | #DIV/0! | [9 empty] | 0 | #DIV/0! | #REF! |  |  | 350.23 | 0.9547216 | 0.997084 |  | 6.468792 | 1.236707 |  | #DIV/0! | 0.1915952 | ( | 0.3397201 | , | 1.150844 | )
|  |  | Stainless Steel | SHS 100×100×3 | Cold Rolled | 3 | 1299 | RHS | 100.3 | 100.1 | 1.5 | 2.84 |  |  | 195800 | 388 | 7 | 0.3 | -0.5 | 691 | Y | 195800 | 573.53 | 7 | 0.3 | -0.5 | 691 | 17.2 |  |  |  | #DIV/0! | [9 empty] | 0 | #DIV/0! | #REF! |  |  | 826.15 | 0.940078 | 0.6442439 |  | 11.70305 | 1.469702 | 14.58089 | 1.179627 | 0.228086 | ( | 0.2821408 | , | 0.9945795 | )
|  |  | Stainless Steel | SHS 100×100×4 | Cold Rolled | 3 | 1300 | RHS | 99.8 | 99.8 | 4.5 | 3.79 |  |  | 191300 | 465 | 7 | 0.3 | -0.5 | 713 | Y | 191300 | 591.79 | 7 | 0.3 | -0.5 | 713 | 24.5 |  |  |  | #DIV/0! | [9 empty] | 0 | #DIV/0! | #REF! |  |  | 1485.35 | 0.8667847 | 0.4849794 |  | 19.61588 | 1.248988 | 25.82694 | 0.9486218 | 0.08298543 | ( | 0.2523304 | , | 1.147905 | )
|  | Zhou and Young [5] | Stainless Steel | SHS 40x40x2 | Cold Rolled | 4 | 1442 | RHS | 40.1 | 40.1 | 2 | 1.957 |  |  | 194000 | 447 | 5.4 | 0.3 | -0.5 | 704 | Y | 194000 | 584.32 | 5.4 | 0.3 | -0.5 | 704 | 2.35 |  |  | 0.000872565 | 1.564295 | 0.0005578009 | 2.115538 | Flexural | 512.315 | 4043.048 | 631.5656 | 2522.795 | Flexural |  | 0.02084045 | 1.110828 | #REF! |  |  | 2522.21 | 0.8438246 | 0.3552346 |  | 1.82266485 | 1.289321 | 2.334081 | 1.00682 | 0.09451327 | ( | 0.5725676 | , | 1.014154 | )
|  |  | Stainless Steel | SHS 40x40x4 | Cold Rolled | 4 | 1441 | RHS | 40 | 40.1 | 4 | 3.883 |  |  | 196000 | 565 | 6.6 | 0.3 | -0.5 | 725 | Y | 196000 | 601.75 | 6.6 | 0.3 | -0.5 | 725 | 5.11 |  |  |  | 0 | 0.0005432541 | 4.310033 | Flexural | 617.4813 | 3645.798 | 647.4538 | 3041.077 | Flexural |  | 0.01860101 | 1.185606 | #REF! |  |  | 12464.2 | 0.6718944 | 0.1430517 |  | 3.89017755 | 1.313565 | 4.511586 | 1.132639 | 0.1412112 | ( | 0.4111124 | , | 1.180133 | )
|  |  | Stainless Steel | SHS 80x80x2 | Cold Rolled | 4 | 1442 | RHS | 80.5 | 80.4 | 4 | 1.908 |  |  | 201000 | 398 | 8.6 | 0.3 | -0.5 | 608 | Y | 201000 | 504.64 | 8.6 | 0.3 | -0.5 | 608 | 6.64 |  |  | 0.000118214 | 2.099047 | 5.631794e-05 | 5.441267 | Local | 340.148 | 55330.25 | 395.1742 | 97183.29 | Local |  | 0.2752749 | 1.220304 | #REF! |  |  | 588.16 | 0.8739312 | 0.7189042 |  | 4.986025 | 1.331722 |  | #DIV/0! |  | ( | 0.3230483 | , | 1.277323 | )
|  |  | Stainless Steel | SHS 80x80x5 | Cold Rolled | 4 | 1443 | RHS | 79.9 | 79.8 | 7.5 | 4.772 |  |  | 194000 | 448 | 8.6 | 0.3 | -0.5 | 618 | Y | 194000 | 512.94 | 8.6 | 0.3 | -0.5 | 618 | 24.78 |  |  | 0.000546072 | 1.317092 | 0.0004146043 | 19.44683 | Flexural | 511.563 | 1940.834 | 562.4346 | 1336.286 | Flexural |  | 0.0100043 | 1.274244 | #REF! |  |  | 3825.24 | 0.7368225 | 0.2521579 |  | 16.66354816 | 1.487078 | 20.50629 | 1.20841 |  | ( | 0.2485313 | , | 1.273812 | )
|  |  | Stainless Steel | SHS 40x40x2 | Cold Rolled | 4 | 1243 | RHS | 40.2 | 40 | 2 | 1.937 |  |  | 216000 | 707 | 6.5 | 0.3 | -0.5 | 827 | Y | 216000 | 686.41 | 6.5 | 0.3 | -0.5 | 827 | 3.45 |  |  | 0.00057546 | 1.616043 | 0.0003560921 | 2.862369 | Local | 739.2221 | 8514.527 | 721.6798 | 9209.207 | Local |  | 0.03941911 | 1.205295 | #REF! |  |  | 2648.38 | 0.844837 | 0.4365083 |  | 2.399637 | 1.437718 | 3.074095 | 1.122282 |  | ( | 0.2161235 | , | 1.065686 | )
|  |  | Stainless Steel | SHS 50x50x1.5 | Cold Rolled | 4 | 1242 | RHS | 50.1 | 50.3 | 1.5 | 1.541 |  |  | 200000 | 622 | 6.1 | 0.3 | -0.5 | 770 | Y | 200000 | 639.1 | 6.1 | 0.3 | -0.5 | 770 | 3.48 |  |  | 0.000288583 | 1.762171 | 0.0001637656 | 2.822073 | Local | 568.1873 | 57591.72 | 579.1561 | 60416.56 | Local |  | 0.2879586 | 1.233136 | #REF! |  |  | 992.7 | 0.9068685 | 0.7178447 |  | 2.426489 | 1.434171 |  | #DIV/0! |  | ( | 0.1934379 | , | 1.310996 | )
|  |  | Stainless Steel | SHS 150x150x3 | Cold Rolled | 4 | 1640 | RHS | 150.6 | 150.7 | 4.8 | 2.779 |  |  | 189000 | 448 | 6 | 0.3 | -0.5 | 699 | Y | 189000 | 580.17 | 6 | 0.3 | -0.5 | 699 | 31.68 |  |  | 5.488e-05 | 2.556845 | 2.146395e-05 | 22.38206 | Local | 278.31 | 128711.3 | 293.6759 | 167269.5 | Local |  | 0.6810124 | 1.415419 |  |  |  | 350.01 | 0.9163134 | 1.036676 | [6 empty] | ( | 0.2962244 | , | 1.095573 | )
|  |  | Stainless Steel | SHS 150x150x6 | Cold Rolled | 4 | 1650 | RHS | 150.7 | 150.5 | 6 | 5.87 |  |  | 194000 | 497 | 4.2 | 0.3 | -0.5 | 761 | Y | 194000 | 631.63 | 4.2 | 0.3 | -0.5 | 761 | 108.6 |  |  | 0.000151306 | 1.879904 | 8.048603e-05 | 91.92734 | Local | 532.5018 | 15137.34 | 653.4301 | 21038.16 | Local |  | 0.07802752 | 1.181368 | #REF! |  |  | 1631.61 | 0.876614 | 0.483814 |  | 73.58769 | 1.47579 | 97.5709 | 1.113037
|  | Gardner, Talja and Baddoo [6] | Stainless Steel | SHS 100x100x3 | Cold Rolled | 4 | 2000 | RHS | 100.1 | 100 | 2.5 | 3.07 |  |  | 195000 | 481 | 7 | 0.3 | -0.5 | 806 | Y | 195000 | 668.98 | 7 | 0.3 | -0.5 | 806 | 23.3 |  |  | 0.0002219756 | 2.832057 | 7.837963e-05 | 18.57372 | Local | 459.1389 | 36837.62 | 586.1449 | 68510.16 | Local |  | 0.1889109 | 1.25446 | #REF! |  |  | 970.21 | 0.9168298 | 0.6455478 |  | 15.44942 | 1.508147 | 19.16035 | 1.216053
|  |  | Stainless Steel | SHS 100x100x3 | Cold Rolled | 4 | 2000 | RHS | 100 | 100.3 | 3 | 3.05 |  |  | 183500 | 608 | 7 | 0.3 | -0.5 | 943 | Y | 183500 | 782.69 | 7 | 0.3 | -0.5 | 943 | 26.7 |  |  | 0.0001709985 | 2.163917 | 7.902266e-05 | 21.28229 | Local | 541.6517 | 58959.22 | 627.2122 | 98170.04 | Local |  | 0.3213037 | 1.254564 | #REF! |  |  | 920.57 | 0.9069409 | 0.7370592 |  | 18.40476 | 1.450711 |  | #DIV/0!
|  | Gardner and Theofanous [7] | Stainless Steel | SHS 50x50x3 | Cold Rolled | 3 | 1200 | RHS | 50.18 | 50.24 | 1.53 | 2.76 |  |  | 198000 | 552 | 7 | 0.3 | -0.5 | 798 | Y | 173530 | 723 | 7 | 0.3 | -0.5 | 798 | 7 |  |  |  | #DIV/0! | [9 empty] | 0 | #DIV/0! | #REF! |  |  | 3266.73 | 0.8774221 | 0.3606795 |  | 4.96700088 | 1.409301 | 6.112261 | 1.145239
|  |  | Stainless Steel | SHS 60x60x3 | Cold Rolled | 3 | 1200 | RHS | 60.37 | 60.63 | 3.5 | 2.79 |  |  | 197730 | 483 | 7 | 0.3 | -0.5 | 745 | Y | 193440 | 614 | 7 | 0.3 | -0.5 | 745 | 8.74 |  |  |  | #DIV/0! | [9 empty] | 0 | #DIV/0! | #REF! |  |  | 2281.45 | 0.83074 | 0.3822374 |  | 6.40895115 | 1.363718 | 7.562925 | 1.155638
|  |  | Stainless Steel | SHS 100x100x3 | Cold Rolled | 3 | 1200 | RHS | 99.85 | 99.93 | 2.13 | 2.78 |  |  | 201300 | 419 | 7 | 0.3 | -0.5 | 725 | Y | 181440 | 694 | 7 | 0.3 | -0.5 | 725 | 18.77 |  |  |  | #DIV/0! | [9 empty] | 0 | #DIV/0! | #REF! |  |  | 813.25 | 0.9275347 | 0.6657714 |  | 12.16649 | 1.542762 | 14.4932 | 1.29509
|  |  | Stainless Steel | RHS 60x40x3 MA | Cold Rolled | 3 | 1200 | RHS | 40 | 60.11 | 1.88 | 2.75 |  |  | 191690 | 538 | 7 | 0.3 | -0.5 | 753 | Y | 198530 | 741 | 7 | 0.3 | -0.5 | 753 | 7.99 |  |  |  | #DIV/0! | [9 empty] | 0 | #DIV/0! | #REF! |  |  | 4962.04 | 0.8865063 | 0.2919059 |  | 5.35726412 | 1.491433 | 6.545089 | 1.220763
|  |  | Stainless Steel | RHS 60x40x3-MI | Cold Rolled | 3 | 1200 | RHS | 60.1 | 39.95 | 1.88 | 2.75 |  |  | 191690 | 538 | 7 | 0.3 | -0.5 | 753 | Y | 198530 | 741 | 7 | 0.3 | -0.5 | 753 | 5.69 |  |  |  | #DIV/0! | [9 empty] | 0 | #DIV/0! | #REF! |  |  | 2244.16 | 0.8864865 | 0.4340466 |  | 3.435775 | 1.656104 | 4.53504 | 1.254675
|  | Theofanous and Gardner [9] | Stainless Steel | SHS 100X100X4 | Cold Rolled | 3 | 1100 | RHS | 103 | 102.3 | 3.8 | 3.92 |  |  | 198771 | 586 | 7 | 0.3 | -0.5 | 761 | Y | 206000 | 811 | 7 | 0.3 | -0.5 | 761 | 39.1 |  |  |  | #DIV/0! | [9 empty] | 0 | #DIV/0! | #REF! |  |  | 1532.66 | 0.8837303 | 0.546444 |  | 26.06087 | 1.500334 | 33.24701 | 1.176046
|  |  | Stainless Steel | SHS 100X100X4 | Cold Rolled | 3 | 1100 | RHS | 102 | 102.5 | 3.9 | 3.83 |  |  | 198771 | 586 | 7 | 0.3 | -0.5 | 761 | Y | 206000 | 811 | 7 | 0.3 | -0.5 | 761 | 36.1 |  |  |  | #DIV/0! | [9 empty] | 0 | #DIV/0! | #REF! |  |  | 1489.34 | 0.8821324 | 0.5533318 |  | 25.29239 | 1.427307 | 32.22489 | 1.120252
|  |  | Stainless Steel | SHS 80X80X4 | Cold Rolled | 3 | 1100 | RHS | 80 | 79.5 | 3.5 | 3.76 |  |  | 199864 | 679 | 7 | 0.3 | -0.5 | 773 | Y | 210000 | 731 | 7 | 0.3 | -0.5 | 773 | 24.9 |  |  |  | #DIV/0! | [9 empty] | 0 | #DIV/0! | #REF! |  |  | 2381.77 | 0.8588667 | 0.4585754 |  | 17.84192 | 1.39559 | 22.48517 | 1.107397
|  |  | Stainless Steel | SHS 80X80X4 | Cold Rolled | 3 | 1100 | RHS | 80 | 79.6 | 4.3 | 3.74 |  |  | 199864 | 679 | 7 | 0.3 | -0.5 | 773 | Y | 210000 | 731 | 7 | 0.3 | -0.5 | 773 | 24.3 |  |  |  | #DIV/0! | [9 empty] | 0 | #DIV/0! | #REF! |  |  | 2355.6 | 0.8381852 | 0.450012 |  | 17.65621 | 1.376286 | 22.27405 | 1.090955
|  |  | Stainless Steel | SHS 60X60X3 | Cold Rolled | 3 | 1100 | RHS | 60 | 60 | 2.3 | 3.15 |  |  | 209797 | 755 | 7 | 0.3 | -0.5 | 839 | Y | 212400 | 885 | 7 | 0.3 | -0.5 | 839 | 12.8 |  |  |  | #DIV/0! | [9 empty] | 0 | #DIV/0! | #REF! |  |  | 3097.59 | 0.8636763 | 0.4263954 |  | 9.288137 | 1.378102 | 11.45375 | 1.117538
|  |  | Stainless Steel | SHS 60X60X3 | Cold Rolled | 3 | 1100 | RHS | 60 | 60 | 2.8 | 3.1 |  |  | 209797 | 755 | 7 | 0.3 | -0.5 | 839 | Y | 212400 | 855 | 7 | 0.3 | -0.5 | 839 | 12.9 |  |  |  | #DIV/0! | [9 empty] | 0 | #DIV/0! | #REF! |  |  | 2996.48 | 0.8471002 | 0.4252091 |  | 9.108713 | 1.416226 | 11.24143 | 1.147541
|  |  | Stainless Steel | RHS 80X40X4(major) | Cold Rolled | 3 | 1100 | RHS | 39 | 80 | 3.6 | 3.78 |  |  | 199500 | 734 | 7 | 0.3 | -0.5 | 817 | Y | 213800 | 831 | 7 | 0.3 | -0.5 | 817 | 18.3 |  |  |  | #DIV/0! | [9 empty] | 0 | #DIV/0! | #REF! |  |  | 9668.17 | 0.8559433 | 0.2358419 |  | 14.50030946 | 1.262042 | 14.74351 | 1.241224
|  |  | Stainless Steel | RHS 80X40X4(major) | Cold Rolled | 3 | 1100 | RHS | 39.5 | 80 | 3.9 | 3.84 |  |  | 199500 | 734 | 7 | 0.3 | -0.5 | 817 | Y | 213800 | 831 | 7 | 0.3 | -0.5 | 817 | 20.5 |  |  |  | #DIV/0! | [9 empty] | 0 | #DIV/0! | #REF! |  |  | 9794.91 | 0.8471639 | 0.2319077 |  | 14.7435277 | 1.390441 | 14.97637 | 1.368823
|  | Afshan and Gardner [10] | Stainless Steel | RHS 120x80x3-4pb | Cold Rolled | 4 | 1500 | RHS | 79.9 | 120 | 3.78 | 2.84 |  |  | 216000 | 423 | 5.8 | 0.3 | -0.5 | 472 | Y | 226000 | 535 | 5.8 | 0.3 | -0.5 | 567 | 20 |  |  | 8.633152e-05 | 1.149933 | 7.507529e-05 | 18.1202 | Local | 432.7124 | 11525.91 | 536.1742 | 38102.55 | Local |  | 0.0533607 | 1.10374 | #REF! |  |  | 1368.09 | 0.9112325 | 0.5066897 |  | 15.12217 | 1.322562 | 19.07148 | 1.048686
|  |  | Stainless Steel | RHS 60x40x3-4pb | Cold Rolled | 4 | 1500 | RHS | 39.9 | 60.2 | 3.15 | 2.86 |  |  | 219300 | 454 | 6.4 | 0.3 | -0.5 | 475 | Y | 200000 | 545 | 6.4 | 0.3 | -0.5 | 577 | 5.3 |  |  | ** | #VALUE! | 0.0002034082 | 4.717379 | Flexural | 463.5625 | 1447.067 | 556.8487 | 3246.331 | Flexural |  | 0.006598571 | 1.123505 | #REF! |  |  | 5932.64 | 0.8402511 | 0.2324412 |  | 4.59743554 | 1.152817 | 2.523021 | 2.100656
|  |  | Stainless Steel | SHS 80x80x3-4pb | Cold Rolled | 4 | 1500 | RHS | 80 | 80.4 | 3.95 | 2.8 |  |  | 210000 | 431 | 6.3 | 0.3 | -0.5 | 447 | Y | 220000 | 512 | 6.3 | 0.3 | -0.5 | 542 | 11.3 |  |  | 0.0001556671 | 1.439938 | 0.0001081068 | 10.19854 | Local | 434.2264 | 12814.11 | 507.3561 | 35721.1 | Local |  | 0.06101955 | 1.108002 | #REF! |  |  | 1343.79 | 0.8621134 | 0.4882445 |  | 8.686236 | 1.300909 | 7.830876 | 1.443006
|  |  | Stainless Steel | SHS 60x60x3-4pb | Cold Rolled | 4 | 1500 | RHS | 60.7 | 60.7 | 2.86 | 2.89 |  |  | 218300 | 519 | 6.3 | 0.3 | -0.5 | 534 | Y | 225000 | 580 | 6.3 | 0.3 | -0.5 | 614 | 7.9 |  |  | 0.0003154035 | 1.798362 | 0.0001753837 | 7.11296 | Local | 525.0531 | 2468.768 | 589.6114 | 7475.107 | Local |  | 0.01130906 | 1.110649 | #REF! |  |  | 2598.017 | 0.8510638 | 0.3803863 |  | 7.19527587 | 1.097943 | 4.056898 | 1.947301
|  |  | Stainless Steel | RHS 120x80x3-3pb | Cold Rolled | 3 | 1500 | RHS | 79.9 | 119.9 | 3.8 | 2.83 |  |  | 216000 | 423 | 7 | 0.3 | -0.5 | 472 | Y | 226000 | 535 | 7 | 0.3 | -0.5 | 567 | 21.1 |  |  |  | #DIV/0! | [9 empty] | 0 |  |  |  |  | 1358.323 | 0.910908 | 0.508327 |  | 15.04015 | 1.402912 | 18.91688 | 1.115406
|  |  | Stainless Steel | RHS 60x40x3-3pb | Cold Rolled | 3 | 1500 | RHS | 40.8 | 60.4 | 3.18 | 2.82 |  |  | 219300 | 454 | 7 | 0.3 | -0.5 | 475 | Y | 200000 | 545 | 7 | 0.3 | -0.5 | 577 | 5.9 | [13 empty] | 0 |  |  |  |  | 5531.28 | 0.8405696 | 0.2408179 |  | 4.61650808 | 1.278022 | 2.689825 | 2.193451
|  |  | Stainless Steel | SHS 80x80x3-3pb | Cold Rolled | 3 | 1500 | RHS | 80.2 | 80.5 | 3.81 | 2.81 |  |  | 210000 | 431 | 7 | 0.3 | -0.5 | 447 | Y | 220000 | 512 | 7 | 0.3 | -0.5 | 542 | 11.4 | [13 empty] | 0 |  |  |  |  | 1347.255 | 0.8657485 | 0.4896722 |  | 8.746986 | 1.303306 | 8.097379 | 1.407863
|  |  | Stainless Steel | SHS 60x60x3-3pb | Cold Rolled | 3 | 1500 | RHS | 60.5 | 60.6 | 2.88 | 2.87 |  |  | 218300 | 519 | 7 | 0.3 | -0.5 | 534 | Y | 225000 | 580 | 7 | 0.3 | -0.5 | 614 | 8.4 | [13 empty] | 0 |  |  |  |  | 2578.951 | 0.850511 | 0.3815418 |  | 7.11967833 | 1.179829 | 3.975636 | 2.112869
|  | Gardner and Saliba (2013) [2] | Stainless Steel | I 200x140x6x6 | Welded | 4 | 1000 | I Beam | 138.6 | 214.27 | 5 | 6.01 | 6.11 |  | 199950 | 494 | 7.9 | 0.3 | -0.5 | FALSE | Y | 199950 | 494 | 7.9 | 0.3 | -0.5 | FALSE | 132 |  | 116 |  |  | 3.348436e-05 | 113.3856 | Flexural | 461.8522 | 39832.1 | 461.8522 | 39832.1 | Flexural | V close to Local | 0.1992103 | 1.164169 | 1.023058 | 127.9515 | 575.2369 | 1244.434 | 0.9226076 | 0.5812923 |  | 102.5918 | 1.286653 | 108.331 | 1.218488
|  |  | Stainless Steel | I 200x140x8x6 | Welded | 4 | 1000 | I Beam | 139.3 | 218.27 | 5 | 6.06 | 8.11 |  | 199950 | 494 | 7.9 | 0.3 | -0.5 | FALSE | Y | 199750 | 490 | 7.3 | 0.3 | -0.5 | FALSE | 169 |  | 144 |  |  | 3.54925e-05 | 144.58 | Flexural | 471.0631 | 35663.25 | 466.3942 | 37262.16 | Flexural |  | 0.1783609 | 1.168903 | 0.9959882 | 158.3953 | 794.3768 | 1731.919 | 0.9138276 | 0.4880496 |  | 136.5106 | 1.237999 | 155.5984 | 1.08613
|  |  | Stainless Steel | I 200x140x10x8 | Welded | 4 | 1000 | I Beam | 139 | 222.57 | 6 | 7.99 | 10.26 |  | 199750 | 490 | 7.3 | 0.3 | -0.5 | FALSE | Y | 202200 | 473 | 8.1 | 0.3 | -0.5 | FALSE | 219 |  | 185 |  |  | 3.323552e-05 | 181.9979 | Flexural | 458.5609 | 40605.28 | 448.8571 | 35018.66 | Flexural |  | 0.2032805 | 1.203311 | 1.016495 | 201.3164 | 1036.117 | 2427.043 | 0.8951533 | 0.4022136 |  | 190.581 | 1.149118 | 217.5933 | 1.006465
|  |  | Stainless Steel | I 200x140x12x8 | Welded | 4 | 1000 | I Beam | 139.64 | 226.69 | 6 | 8.07 | 12.32 |  | 199750 | 490 | 7.3 | 0.3 | -0.5 | FALSE | Y | 197250 | 460 | 7.9 | 0.3 | -0.5 | FALSE | 259 |  | 214 |  |  | 3.419442e-05 | 210.3781 | Flexural | 463.9614 | 38271.15 | 440.8792 | 32578.17 | Flexural |  | 0.1915952 | 1.231117 | 1.017216 | 229.0212 | 1297.132 | 2544.481 | 0.8865513 | 0.3890472 |  | 210.4794 | 1.230524 | 244.4963 | 1.059321
|  |  | Stainless Steel | I 160x80 | Welded | 4 | 1000 | I Beam | 80.3 | 161 | 3 | 6 | 9.86 |  | 198000 | 300 | 7 | 0.3 | -0.5 | 624 | Y | 198000 | 299.5 | 7 | 0.3 | -0.5 | 617 | 54.7 |  |  |  |  | 2.515807e-05 | 39.72732 | Flexural | 253.7587 | 45161.02 | 253.4321 | 45023.56 | Flexural |  | 0.228086 | 1.376886 |  |  |  | 994.55 | 0.8950642 | 0.4911784 |  | 44.9014 | 1.218225 | 55.96523 | 0.9773925
|  |  | Stainless Steel | I 160x 160 | Welded | 4 | 1000 | I Beam | 159.1 | 158.8 | 3 | 6 | 9.89 |  | 198000 | 300 | 7 | 0.3 | -0.5 | 624 | Y | 198000 | 301.5 | 7 | 0.3 | -0.5 | 618.5 | 89.5 |  |  |  |  | 5.340086e-05 | 84.56421 | Flexural | 308.3644 | 16431.11 | 309.7887 | 16607.7 | Flexural |  | 0.08298543 | 1.058367 |  |  |  | 1664.4055 | 0.9245757 | 0.3935107 |  | 79.38482337 | 1.12742 | 88.23693 | 1.014315
|  |  | Stainless Steel | I 320x160 | Welded | 4 | 1000 | I Beam | 160.9 | 320 | 3 | 6 | 9.84 |  | 198000 | 300 | 7 | 0.3 | -0.5 | 624 | Y | 198000 | 302 | 7 | 0.3 | -0.5 | 619.5 | 212.7 |  |  |  |  | 2.371298e-05 | 193.8821 | Flexural | 303.099 | 18713.63 | 304.9288 | 18910.49 | Flexural |  | 0.09451327 | 1.097058 |  |  |  | 1400.9135 | 0.9489296 | 0.4405871 |  | 189.158 | 1.124457 | 201.3714 | 1.056257
|  |  | Stainless Steel | I 160x160 | Welded | 4 | 1000 | I Beam | 161.75 | 159.2 | 3 | 6.8 | 10.06 |  | 202000 | 524 | 7 | 0.3 | -0.5 | 778 | Y | 202000 | 523 | 7 | 0.3 | -0.5 | 767 | 162.5 |  |  |  |  | 6.696946e-05 | 153.0611 | Flexural | 536.2379 | 28524.67 | 535.3532 | 28335.79 | Flexural |  | 0.1412112 | 1.061667 |  |  |  | 1809.0569 | 0.9208655 | 0.4951319 |  | 128.2315 | 1.267239 | 149.6817 | 1.085637
[9 empty] | Cross-section dimensions | [5 empty] | Material properties Flat/Web | [5 empty] | Material properties Corner/Flange | [6 empty] | Fu, TEST | [5 empty] | Force |  | strain | [7 empty] | strain
| Completed (Y/N) | Reference | Material | Section designation | Forming process | Bending type | L | Shape | B | D | r/a | t/t web | t flange | c | Eel | σ0.2 | n | v | k | σu | Y/N | Eel | σ0.3 | n | v | k | σu |  | Fbuck | maxstress | Et | strain | type | CSM | E3 | CSM | E3 | actul |  | lamda | Fu/Ft | Fu/FCMS | Fu/FE3 | FSM | CSM | E3
|  | Angle / Kuwamura (2003) | Stainless Steel | L 25 x 25 x 3 | Cold Formed (PB) | C | 75 | L | 24.9 |  | 3.08 | 2.92 |  |  | 203000 | 279 | 7 | 0.3 | -0.5 | 641 | Y | 203000 | 463.6401 | 7 | 0.3 | -0.5 | 641 | 55.87 | [5 empty] | 44.18995 | 36.18072 | 0.112032 |  | 0.01706667 |  | 0.4034252 | #DIV/0! | 1.264315 | 1.544193 | #DIV/0! | 0.1523375
|  |  | Stainless Steel | L 30 x 30 x 3 | Cold Formed (PB) | C | 90 | L | 30 |  | 4.07 | 2.93 |  |  | 203000 | 279 | 7 | 0.3 | -0.5 | 641 | Y | 203000 | 447.8335 | 7 | 0.3 | -0.5 | 641 | 59.38 | [5 empty] | 50.37141 | 44.15733 | 0.02586143 |  | 0.007777778 |  | 0.4873237 | #DIV/0! | 1.178843 | 1.344737 | #DIV/0! | 0.3007482
|  |  | Stainless Steel | L 40 x 40 x 3 | Cold Formed (PB) | C | 120 | L | 40.05 |  | 4.07 | 2.93 |  |  | 203000 | 279 | 7 | 0.3 | -0.5 | 641 | Y | 203000 | 447.8335 | 7 | 0.3 | -0.5 | 641 | 66.86 | [5 empty] | NA | 54.17302 | #VALUE! |  | 0.004166667 |  | 0.6925524 | #DIV/0! | #VALUE! | 1.234194 | #DIV/0! | #VALUE!
|  |  | Stainless Steel | L40x40x3 | Cold Formed (PB) | C | 120 | L | 39.85 |  | 4.07 | 2.93 |  |  | 203000 | 279 | 7 | 0.3 | -0.5 | 641 | Y | 203000 | 447.8335 | 7 | 0.3 | -0.5 | 641 | 65.64 | [5 empty] | NA | 54.31022 | #VALUE! |  | 0.00375 |  | 0.6892869 | #DIV/0! | #VALUE! | 1.208612 | #DIV/0! | #VALUE!
|  |  | Stainless Steel | L50x50x3 | Cold Formed (PB) | C | 150 | L | 50 |  | 4.07 | 2.93 |  |  | 203000 | 279 | 7 | 0.3 | -0.5 | 641 | Y | 203000 | 447.8335 | 7 | 0.3 | -0.5 | 641 | 68.69 | [5 empty] | NA | 60.09101 | #VALUE! |  | 0.002066667 |  | 0.8951394 | #DIV/0! | #VALUE! | 1.143099 | #DIV/0! | #VALUE!
|  |  | Stainless Steel | L60x60x3 | Cold Formed (PB) | C | 180 | L | 59 |  | 3.07 | 2.93 |  |  | 203000 | 279 | 7 | 0.3 | -0.5 | 641 | Y | 203000 | 464.03 | 7 | 0.3 | -0.5 | 641 | 69.61 | [5 empty] | NA | 65.31714 | #VALUE! |  | 0.001388889 |  | 1.101843 | #DIV/0! | #VALUE! | 1.065723 | #DIV/0! | #VALUE!
|  | Angle / Kuwamura (2003) | Stainless Steel | L 25x25x3 | Cold Formed (PB) | C | 75 | L | 25.3 |  | 3.03 | 2.97 |  |  | 206000 | 508 | 7 | 0.3 | -0.5 | 829 | Y | 206000 | 847.7449 | 7 | 0.3 | -0.5 | 890.1322 | 79.67 | [5 empty] | 78.18846 | 67.04345 | 0.03356086 |  | 0.01493333 |  | 0.543342 | #DIV/0! | 1.018948 | 1.188334 | #DIV/0! | 0.4449628
|  |  | Stainless Steel | L30x30x3 | Cold Formed (PB) | C | 90 | L | 30 |  | 4.03 | 2.97 |  |  | 206000 | 508 | 7 | 0.3 | -0.5 | 829 | Y | 206000 | 817.8215 | 7 | 0.3 | -0.5 | 858.7126 | 89.76 | [5 empty] | 90.63112 | 74.3451 | 0.01274804 |  | 0.01055556 |  | 0.645645 | #DIV/0! | 0.9903883 | 1.207342 | #DIV/0! | 0.828014
|  |  | Stainless Steel | L40x40x3 | Cold Formed (PB) | C | 120 | L | 40 |  | 2.98 | 3.02 |  |  | 206000 | 508 | 7 | 0.3 | -0.5 | 829 | Y | 206000 | 851.313 | 7 | 0.3 | -0.5 | 893.8787 | 108.66 | [5 empty] | NA | 87.36685 | #VALUE! |  | 0.00475 |  | 0.9233414 | #DIV/0! | #VALUE! | 1.243721 | #DIV/0! | #VALUE!
|  |  | Stainless Steel | L40x40x3 | Cold Formed (PB) | C | 120 | L | 40.05 |  | 3.98 | 3.02 |  |  | 206000 | 508 | 7 | 0.3 | -0.5 | 829 | Y | 206000 | 820.8339 | 7 | 0.3 | -0.5 | 861.8755 | 100.23 | [5 empty] | NA | 88.06762 | #VALUE! |  | 0.005 |  | 0.9019316 | #DIV/0! | #VALUE! | 1.138103 | #DIV/0! | #VALUE!
|  |  | Stainless Steel | L50x50x3 | Cold Formed (PB) | C | 150 | L | 50.05 |  | 2.99 | 3.01 |  |  | 206000 | 508 | 7 | 0.3 | -0.5 | 829 | Y | 206000 | 850.5982 | 7 | 0.3 | -0.5 | 893.1281 | 108.73 | [5 empty] | NA | 94.67134 | #VALUE! |  | 0.0032 |  | 1.194443 | #DIV/0! | #VALUE! | 1.1485 | #DIV/0! | #VALUE!
|  |  | Stainless Steel | L60x60x3 | Cold Formed (PB) | C | 180 | L | 60 |  | 3.97 | 3.03 |  |  | 206000 | 508 | 7 | 0.3 | -0.5 | 829 | Y | 206000 | 821.4362 | 7 | 0.3 | -0.5 | 862.508 | 106.36 | [5 empty] | NA | 101.341 | #VALUE! |  | 0.0025 |  | 1.424937 | #DIV/0! | #VALUE! | 1.049526 | #DIV/0! | #VALUE!
|  | Channel / Kuwamura (2003) | Stainless Steel | C50x25x3 | Cold Formed (PB) | C | 150 | C | 24.83 | 49.75 | 4.07 | 2.93 |  |  | 203000 | 279 | 7 | 0.3 | -0.5 | 641 | Y | 203000 | 447.8335 | 7 | 0.3 | -0.5 | 641 | 106.04 | [5 empty] | 103.0956 | 71.8425 | 0.02061576 |  | 0.014 |  | 0.2964258 | #DIV/0! | 1.02856 | 1.476007 | #DIV/0! | 0.679092
|  |  | Stainless Steel | C80x40x3 | Cold Formed (PB) | C | 240 | C | 39.58 | 80.3 | 4.08 | 2.92 |  |  | 203000 | 279 | 7 | 0.3 | -0.5 | 641 | Y | 203000 | 447.5022 | 7 | 0.3 | -0.5 | 641 | 134.18 | [5 empty] | 132.5297 | 115.1563 | 0.003312869 |  | 0.004583333 |  | 0.5328725 | #DIV/0! | 1.012452 | 1.165198 | #DIV/0! | 1.383494
|  |  | Stainless Steel | C100x50x3 | Cold Formed (PB) | C | 300 | C | 49.98 | 100.45 | 3.07 | 2.93 |  |  | 203000 | 279 | 7 | 0.3 | -0.5 | 641 | Y | 203000 | 464.03 | 7 | 0.3 | -0.5 | 641 | 146.23 | [5 empty] | NA | 135.0805 | #VALUE! |  | 0.003 |  | 0.6877913 | #DIV/0! | #VALUE! | 1.08254 | #DIV/0! | #VALUE!
|  |  | Stainless Steel | C100x50x3 | Cold Formed (PB) | C | 300 | C | 49.6 | 101.1 | 3.07 | 2.93 |  |  | 203000 | 279 | 7 | 0.3 | -0.5 | 641 | Y | 203000 | 464.03 | 7 | 0.3 | -0.5 | 641 | 140.43 | [5 empty] | NA | 135.09 | #VALUE! |  | 0.0028 |  | 0.6862359 | #DIV/0! | #VALUE! | 1.039529 | #DIV/0! | #VALUE!
|  |  | Stainless Steel | C150x50x3 | Cold Formed (PB) | C | 450 | C | 49.68 | 150.4 | 3.08 | 2.92 |  |  | 203000 | 279 | 7 | 0.3 | -0.5 | 641 | Y | 203000 | 463.6401 | 7 | 0.3 | -0.5 | 641 | 156 | [5 empty] | NA | 143.5211 | #VALUE! |  | 0.001888889 |  | 0.9010668 | #DIV/0! | #VALUE! | 1.086948 | #DIV/0! | #VALUE!
|  |  | Stainless Steel | C50x50x3 | Cold Formed (PB) | C | 150 | C | 49.48 | 50.25 | 4.08 | 2.92 |  |  | 203000 | 279 | 7 | 0.3 | -0.5 | 641 | Y | 203000 | 447.5022 | 7 | 0.3 | -0.5 | 641 | 125.02 | [5 empty] | 122.0947 | 96.62713 | 0.00188197 |  | 0.004666667 |  | 0.6235096 | #DIV/0! | 1.023959 | 1.293839 | #DIV/0! | 2.479671
|  | Channel / Kuwamura (2003) | Stainless Steel | C50x25x3 | Cold Formed (PB) | C | 150 | C | 25.03 | 50.25 | 3.98 | 3.02 |  |  | 206000 | 508 | 7 | 0.3 | -0.5 | 829 | Y | 206000 | 820.8339 | 7 | 0.3 | -0.5 | 861.8755 | 186.16 | [5 empty] | 178.2963 | 136.5321 | 0.01839565 |  | 0.01333333 |  | 0.3893492 | #DIV/0! | 1.044105 | 1.363489 | #DIV/0! | 0.7248091
|  |  | Stainless Steel | C80x40x3 | Cold Formed (PB) | C | 240.5 | C | 39.98 | 80.05 | 2.98 | 3.02 |  |  | 206000 | 508 | 7 | 0.3 | -0.5 | 829 | Y | 206000 | 851.313 | 7 | 0.3 | -0.5 | 893.8787 | 229.72 | [5 empty] | NA | 198.0438 | #VALUE! |  | 0.005821206 |  | 0.7126245 | #DIV/0! | #VALUE! | 1.159945 | #DIV/0! | #VALUE!
|  |  | Stainless Steel | C100x50x3 | Cold Formed (PB) | C | 300 | C | 50.05 | 100.45 | 3.48 | 3.02 |  |  | 206000 | 508 | 7 | 0.3 | -0.5 | 829 | Y | 206000 | 834.8367 | 7 | 0.3 | -0.5 | 876.5786 | 233.78 | [5 empty] | NA | 215.0908 | #VALUE! |  | 0.003333333 |  | 0.8861089 | #DIV/0! | #VALUE! | 1.08689 | #DIV/0! | #VALUE!
|  |  | Stainless Steel | C100x50x3 | Cold Formed (PB) | C | 300 | C | 50.05 | 100.45 | 2.99 | 3.01 |  |  | 206000 | 508 | 7 | 0.3 | -0.5 | 829 | Y | 206000 | 850.5982 | 7 | 0.3 | -0.5 | 893.1281 | 229.61 | [5 empty] | NA | 212.8051 | #VALUE! |  | 0.003333333 |  | 0.8940055 | #DIV/0! | #VALUE! | 1.078968 | #DIV/0! | #VALUE!
|  |  | Stainless Steel | C150x50x3 | Cold Formed (PB) | C | 450.5 | C | 50 | 150.5 | 3.98 | 3.02 |  |  | 206000 | 508 | 7 | 0.3 | -0.5 | 829 | Y | 206000 | 820.8339 | 7 | 0.3 | -0.5 | 861.8755 | 228.19 | [5 empty] | NA | 227.0333 | #VALUE! |  | 0.003218646 |  | 1.155814 | #DIV/0! | #VALUE! | 1.005095 | #DIV/0! | #VALUE!
|  | H / Kuwamura (2003) | Stainless Steel | I 50x50x3x3 | Welded | C | 150 | I Beam | 49.9 | 50.9 | 2.95 | 2.96 | 2.95 |  | 203000 | 279 | 7 | 0.3 | -0.5 | 641 | N | 203000 | [5 empty] | 152.76 | 150.8237 | 311.4382 | 9803.336 | 0.001534178 | local | 148.7627 | 119.30319 | 0.01830933 |  | 0.016 |  | 0.3314226 | 1.012838 | 1.02687 | 1.280435 | 10.42904 | 0.8738715
|  |  | Stainless Steel | I 50x100x3x3 | Welded | C | 300 | I Beam | 98.9 | 50 | 2.93 | 2.94 | 2.93 |  | 203000 | 279 | 7 | 0.3 | -0.5 | 641 | N | 203000 | [5 empty] | 192.81 | 178.31 | 233.0141 | 45547.28 | 0.001147853 | local | 198.1961 | 166.1878 | 0.001476373 |  | 0.002733333 |  | 0.6669996 | 1.081319 | 0.9728242 | 1.160193 | 2.381258 | 1.851384
|  |  | Stainless Steel | I 100x50x3x3 | Welded | C | 300 | I Beam | 49.7 | 101.25 | 2.93 | 2.93 | 2.94 |  | 203000 | 279 | 7 | 0.3 | -0.5 | 641 | N | 203000 | [5 empty] | 171.08 | 163.0698 | 259.919 | 26504.01 | 0.001280389 | Fexural | 163.5125 | 155.0794 | 0.003101477 |  | 0.004666667 |  | 0.5427223 | 1.049121 | 1.046281 | 1.103177 | 3.644725 | 1.50466
|  |  | Stainless Steel | I 100x75x3x3 | Welded | C | 300 | I Beam | 75.2 | 101.3 | 2.93 | 2.93 | 2.94 |  | 203000 | 279 | 7 | 0.3 | -0.5 | 641 | N | 203000 | [5 empty] | 199.94 | 192.9101 | 248.1243 | 33610.56 | 0.001222287 | local | 203.6047 | 191.0214 | 0.002135445 |  | 0.003566667 |  | 0.6020048 | 1.036441 | 0.9820008 | 1.046689 | 2.918026 | 1.670222
|  |  | Stainless Steel | I 100x100x3x3 | Welded | C | 300 | I Beam | 99.7 | 101.2 | 2.92 | 2.92 | 2.93 |  | 203000 | 279 | 7 | 0.3 | -0.5 | 641 | N | 203000 | [5 empty] | 203.37 | 204.1161 | 222.3555 | 56228.84 | 0.001095347 | local | NA | 203.3734 | #VALUE! |  | 0.001666667 |  | 0.7254498 | 0.9963445 | #VALUE! | 0.9999835 | 1.521588 | #VALUE!
|  |  | Stainless Steel | I 150x100x3x3 | Welded | C | 450 | I Beam | 99.6 | 150.9 | 2.93 | 2.95 | 2.93 |  | 203000 | 279 | 7 | 0.3 | -0.5 | 641 | N | 203000 | [5 empty] | 207.72 | 219.7905 | 205.8613 | 76784.12 | 0.001014095 | local | NA | 212.7661 | #VALUE! |  | 0.001333333 |  | 0.8881453 | 0.9450819 | #VALUE! | 0.9762834 | 1.314801 | #VALUE!
|  |  | Stainless Steel | I 200x100x3x3 | Welded | C | 600 | I Beam | 100.15 | 200.7 | 2.93 | 2.93 | 2.93 |  | 203000 | 279 | 7 | 0.3 | -0.5 | 641 | N | 203000 | [5 empty] | 206.07 | 210.5886 | 173.5474 | 127667.4 | 0.0008549131 | local | NA | 215.5906 | #VALUE! |  | 0.001333333 |  | 1.142299 | 0.9785432 | #VALUE! | 0.9558393 | 1.559613 | #VALUE!
|  |  | Stainless Steel | I 200x150x3x3 | Welded | C | 600 | I Beam | 150.4 | 201.1 | 2.94 | 2.95 | 2.94 |  | 203000 | 279 | 7 | 0.3 | -0.5 | 641 | N | 203000 | [5 empty] | 231.41 | 231.2387 | 152.4779 | 159664.5 | 0.0007511225 | local | NA | 229.3681 | #VALUE! |  | 0.001333333 |  | 1.269428 | 1.000741 | #VALUE! | 1.008902 | 1.775121 | #VALUE!
|  | H / Kuwamura (2003) | Stainless Steel | I 50x50x3x3 | Welded | C | 150 | I Beam | 49.3 | 51.3 | 3.01 | 3.01 | 3.04 |  | 206000 | 508 | 7 | 0.3 | -0.5 | 829 | N | 206000 | [5 empty] | 253.36 | 271.9218 | 549.6243 | 20383.21 | 0.002668079 | local | 246.8157 | 221.4149496 | 0.01326615 |  | 0.01033333 |  | 0.426359 | 0.9317383 | 1.026515 | 1.144277 | 3.872949 | 0.7789248
|  |  | Stainless Steel | I 50x100x3x3 | Welded | C | 300 | I Beam | 99.2 | 51.6 | 2.99 | 3.01 | 2.99 |  | 206000 | 508 | 7 | 0.3 | -0.5 | 829 | N | 206000 | [5 empty] | 289.65 | 308.7581 | 391.3363 | 94216.61 | 0.001899691 | local | NA | 269.9323 | #VALUE! |  | 0.003333333 |  | 0.8768559 | 0.9381129 | #VALUE! | 1.073047 | 1.754672 | #VALUE!
|  |  | Stainless Steel | I 100x50x3x3 | Welded | C | 300 | I Beam | 50.25 | 101.3 | 3.01 | 3.01 | 3.03 |  | 206000 | 508 | 7 | 0.3 | -0.5 | 829 | N | 206000 | [5 empty] | 279.53 | 301.5256 | 463.8642 | 48010.29 | 0.002251768 | Fexural | NA | 269.4866 | #VALUE! |  | 0.004666667 |  | 0.7054958 | 0.9270523 | #VALUE! | 1.037269 | 2.072446 | #VALUE!
|  |  | Stainless Steel | I 100x75x3x3 | Welded | C | 300 | I Beam | 74.8 | 102.05 | 2.99 | 2.99 | 3.02 |  | 206000 | 508 | 7 | 0.3 | -0.5 | 829 | N | 206000 | [5 empty] | 309.9 | 338.1371 | 424.2794 | 70381.45 | 0.002059609 | local | NA | 304.2163 | #VALUE! |  | 0.003666667 |  | 0.7864502 | 0.9164922 | #VALUE! | 1.018683 | 1.780273 | #VALUE!
|  |  | Stainless Steel | I 100x100x3x3 | Welded | C | 300 | I Beam | 99.7 | 100.3 | 3.02 | 3.02 | 3.03 |  | 206000 | 508 | 7 | 0.3 | -0.5 | 829 | N | 206000 | [5 empty] | 323.35 | 354.7973 | 374.2675 | 107971.6 | 0.001816833 | local | NA | 320.3892 | #VALUE! |  | 0.002666667 |  | 0.933923 | 0.9113654 | #VALUE! | 1.009241 | 1.467756 | #VALUE!
|  |  | Stainless Steel | I 150x100x3x3 | Welded | C | 450 | I Beam | 99.5 | 151.25 | 3.02 | 3.02 | 3.03 |  | 206000 | 508 | 7 | 0.3 | -0.5 | 829 | N | 206000 | [5 empty] | 310.11 | 354.9455 | 322.4916 | 150191.1 | 0.001565493 | local | NA | 328.7027 | #VALUE! |  | 0.002777778 |  | 1.155031 | 0.8736835 | #VALUE! | 0.9434361 | 1.774379 | #VALUE!
|  |  | Stainless Steel | I 200x100x3x3 | Welded | C | 600 | I Beam | 100.1 | 201.95 | 3.01 | 3.02 | 3.01 |  | 206000 | 508 | 7 | 0.3 | -0.5 | 829 | N | 206000 | [5 empty] | 311.48 | 283.9428 | 226.5551 | 197191.9 | 0.001099782 | local | NA | 330.216 | #VALUE! |  | 0.00175 |  | 1.492761 | 1.096982 | #VALUE! | 0.9432615 | 1.591225 | #VALUE!
|  |  | Stainless Steel | I 200x150x3x3 | Welded | C | 600 | I Beam | 149.75 | 201.4 | 3.01 | 3.01 | 3.02 |  | 206000 | 508 | 7 | 0.3 | -0.5 | 829 | N | 206000 | [5 empty] | 359.71 | 286.7771 | 184.8597 | 203319.7 | 0.000897377 | local | NA | 341.6349 | #VALUE! |  | 0.002416667 |  | 1.655595 | 1.254319 | #VALUE! | 1.052908 | 2.693034 | #VALUE!
|  | H / ECSC-WP-2 , Stangenberg (2000) | Stainless Steel | I 160x80x10x6 | Welded | C | 451 | I Beam | 79.5 | 158.8 | 4.242641 | 6 | 9.86 |  | 198000 | 299 | 7 | 0.3 | -0.5 | 610 | N | 198000 | [5 empty] | 885 | 777.9125 | 295.5815 | 20512.11 | 0.001492836 | Fexural | 856.9937 | 718.26378 | 0.01637741 |  | 0.02217295 |  | 0.3509091 | 1.13766 | 1.03268 | 1.232138 | 14.85291 | 1.353874
|  |  | Stainless Steel | I 160x160x10x6 | Welded | C | 447 | I Beam | 160.75 | 159.1 | 4.242641 | 6 | 9.94 |  | 198000 | 300 | 7 | 0.3 | -0.5 | 610 | N | 198000 | [5 empty] | 1440 | 1288.36 | 302.3349 | 18539.37 | 0.001526944 | local | 1320.673 | 1209.309 | 0.008626438 |  | 0.01700224 |  | 0.4196958 | 1.1177 | 1.090354 | 1.190763 | 11.13481 | 1.970945
|  |  | Stainless Steel | I 320x160x10x6 | Welded | C | 894 | I Beam | 160.7 | 320 | 4.242641 | 6 | 9.84 |  | 198000 | 300 | 7 | 0.3 | -0.5 | 615 | N | 198000 | [5 empty] | 1430 | 1276.696 | 245.8072 | 52162.36 | 0.001241451 | local | NA | 1299.539 | #VALUE! |  | 0.006375839 |  | 0.7795816 | 1.120079 | #VALUE! | 1.10039 | 5.135797 | #VALUE!
|  |  | Stainless Steel | I 160x160x10x6 | Welded | C | 449 | I Beam | 160.3 | 160.5 | 4.242641 | 6.8 | 10.06 |  | 198000 | 522 | 7 | 0.3 | -0.5 | 756 | N | 198000 | [5 empty] | 2590 | 2292.147 | 515.2092 | 33507.66 | 0.002602067 | local | 2260.241 | 2177.849 | 0.006393513 |  | 0.01514477 |  | 0.5319741 | 1.129945 | 1.145896 | 1.189247 | 5.820283 | 2.368771
|  | Saliba andn Gardner (2013) | Stainless Steel | I 200x140x12x8 | Welded | C | 600.15 | I Beam | 139.29 | 199.13 | 8.14 | 8.14 | 12.68 |  | 214000 | 534.3478 | 7 | 0.3 | -0.5 | 723.9297 | N | 214000 | [5 empty] | 2978 | 3119.451 | 574.3707 | 22180.22 | 0.002683975 | Fexural | 2994.266 | 2643.355 | 0.01724061 |  | 0.0137499 |  | 0.3978011 | 0.9546552 | 0.9945675 | 1.126598 | 5.122959 | 0.7975294
|  |  | Stainless Steel | I 200x140x10x8 | Welded | C | 600.28 | I Beam | 139 | 199.15 | 8.025 | 8.025 | 10.35 |  | 215000 | 501.9969 | 7 | 0.3 | -0.5 | 754.8751 | N | 215000 | [5 empty] | 2540 | 2537.506 | 533.7611 | 22246.51 | 0.00248261 | Fexural | 2343.128 | 2163.28617 | 0.01079503 |  | 0.01097988 |  | 0.4446822 | 1.000983 | 1.084021 | 1.17414 | 4.422716 | 1.017124
|  |  | Stainless Steel | I 200x140x8x6 | Welded | C | 600.33 | I Beam | 139.04 | 201.06 | 5.98 | 5.98 | 8.04 |  | 210000 | 507.972 | 7 | 0.3 | -0.5 | 727.5 | N | 210000 | [5 empty] | 1849 | 1693.578 | 471.5184 | 44659.87 | 0.002245326 | local | 1710.746 | 1586.682 | 0.003239834 |  | 0.006098313 |  | 0.6273509 | 1.091771 | 1.080815 | 1.165325 | 2.716004 | 1.882292
|  |  | Stainless Steel | I 200x140x6x6 | Welded | C | 600.35 | I Beam | 138.89 | 202.05 | 6.01 | 6.01 | 6.12 |  | 195000 | 516 | 7 | 0.3 | -0.5 | 727.5 | N | 195000 | [5 empty] | 1473 | 1355.376 | 440.6355 | 63901 | 0.002259669 | local | NA | 1209.246 | #VALUE! |  | 0.004487382 |  | 0.7780323 | 1.086783 | #VALUE! | 1.218115 | 1.985858 | #VALUE!
|  | ECSC-WP-6 , H.Stangenberg (2000) | Stainless Steel | 140x80 | Welded | C | 399.5 | I Beam | 79.2 | 139.1 | 5.656854 | 6 | 6 |  | 220000 | 345 | 7 | 0.3 | -0.5 | 479 | N | 220000 | [5 empty] | 680 | 665.5842 | 343.272 | 22768.24 | 0.001560327 | Fexural | 658.1595 | 590.985 | 0.01420806 |  | 0.01426783 |  | 0.3688836 | 1.021659 | 1.033184 | 1.150621 | 9.144129 | 1.004207
|  |  | Stainless Steel | 140x100 | Welded | C | 399.5 | I Beam | 99.55 | 140.8 | 5.656854 | 6 | 6 |  | 220000 | 345 | 7 | 0.3 | -0.5 | 479 | N | 220000 | [5 empty] | 788 | 812.5718 | 370.4722 | 14977.87 | 0.001683964 | local | 729.012 | 678.753 | 0.009802292 |  | 0.01627034 |  | 0.408949 | 0.9697604 | 1.080915 | 1.160953 | 9.661925 | 1.65985
|  |  | Stainless Steel | 140x120 | Welded | C | 399 | I Beam | 119.6 | 138.9 | 5.656854 | 6 | 6 |  | 220000 | 345 | 7 | 0.3 | -0.5 | 479 | N | 220000 | [5 empty] | 871 | 842.946 | 347.9594 | 21159.98 | 0.001581634 | local | 791.9422 | 757.827 | 0.006574204 |  | 0.008270677 |  | 0.4569401 | 1.033281 | 1.099828 | 1.149339 | 5.229199 | 1.25805
|  |  | Stainless Steel | 160x100 | Welded | C | 503 | I Beam | 99.3 | 160 | 5.656854 | 6 | 6 |  | 220000 | 345 | 7 | 0.3 | -0.5 | 479 | N | 220000 | [5 empty] | 789 | 794.6225 | 344.6577 | 22279.56 | 0.001566626 | Fexural | 751.3507 | 717.462 | 0.006820735 |  | 0.01232604 |  | 0.4522912 | 0.9929243 | 1.050109 | 1.09971 | 7.867892 | 1.807143
|  |  | Stainless Steel | 140x140 | Welded | C | 509 | I Beam | 139.25 | 139.5 | 5.656854 | 6 | 6 |  | 220000 | 345 | 7 | 0.3 | -0.5 | 479 | N | 220000 | [5 empty] | 902 | 874.3923 | 328.4792 | 28755.71 | 0.001493087 | local | 860.2526 | 822.0554 | 0.004192388 |  | 0.01119843 |  | 0.5177641 | 1.031574 | 1.048529 | 1.09725 | 7.500183 | 2.671134
|  |  | Stainless Steel | 180x100 | Welded | C | 504 | I Beam | 100.2 | 178.2 | 5.656854 | 6 | 6 |  | 220000 | 345 | 7 | 0.3 | -0.5 | 479 | N | 220000 | [5 empty] | 811 | 830.2304 | 342.2867 | 23122.71 | 0.001555848 | Fexural | 780.5052 | 758.862 | 0.004739752 |  | 0.0125 |  | 0.5004123 | 0.9768373 | 1.039071 | 1.068706 | 8.034201 | 2.637269
|  |  | Stainless Steel | 200x100 | Welded | C | 504 | I Beam | 99.15 | 199.5 | 5.656854 | 6 | 6 |  | 220000 | 345 | 7 | 0.3 | -0.5 | 479 | N | 220000 | [5 empty] | 827 | 852.6066 | 335.574 | 25699.63 | 0.001525336 | local | 810.203 | 770.5467 | 0.003183014 |  | 0.009722222 |  | 0.558934 | 0.9699666 | 1.020732 | 1.073264 | 6.373822 | 3.054408
|  | Yuan et al. (2012) | Stainless Steel | I304-150 | Welded | C | 449.6 | I Beam | 149.5 | 149.55 | 5 | 6 | 10 |  | 188700 | 325.2194 | 7 | 0.3 | -0.5 | 667.2072 | N | 188700 | [5 empty] | 1568.3 | 1344.581 | 334.9186 | 17652.88 | 0.001774873 | local | 1382.664 | 1225.19898 | 0.01153622 |  | 0.01957295 |  | 0.4012467 | 1.166386 | 1.134259 | 1.280037 | 11.0278 | 1.696653
|  |  | Stainless Steel | I304-192 | Welded | C | 598 | I Beam | 185.25 | 193.85 | 5 | 6 | 6 |  | 188700 | 312.6 | 7 | 0.3 | -0.5 | 695.7 | N | 188700 | [5 empty] | 949.4 | 894.0835 | 253.5955 | 55354.46 | 0.001343908 | local | NA | 871.9928 | #VALUE! |  | 0.004180602 |  | 0.747246 | 1.06187 | #VALUE! | 1.08877 | 3.11078 | #VALUE!
|  |  | Stainless Steel | I304-192-a | Welded | C | 601.1 | I Beam | 126.25 | 194.2 | 5 | 6 | 6 |  | 188700 | 312.6 | 7 | 0.3 | -0.5 | 695.7 | N | 188700 | [5 empty] | 859.8 | 817.6093 | 289.9602 | 29563.85 | 0.00153662 | local | 827.5058 | 787.0027 | 0.002710622 |  | 0.00698719 |  | 0.593414 | 1.051602 | 1.039026 | 1.092499 | 4.547116 | 2.577708
|  |  | Stainless Steel | I304-252 | Welded | C | 779.9 | I Beam | 245.7 | 253.25 | 5 | 6 | 6 |  | 188700 | 312.6 | 7 | 0.3 | -0.5 | 695.7 | N | 188700 | [5 empty] | 968.8 | 982.218 | 213.1814 | 101994.2 | 0.001129737 | local | NA | 934.511 | #VALUE! |  | 0.003590204 |  | 1.011067 | 0.9863391 | #VALUE! | 1.036692 | 3.177911 | #VALUE!
|  |  | Stainless Steel | I304-260 | Welded | C | 779.9 | I Beam | 165.7 | 258.95 | 5 | 6 | 10 |  | 188700 | 323.6986 | 7 | 0.3 | -0.5 | 670.641 | N | 188700 | [5 empty] | 1622.8 | 1480.592 | 296.4119 | 32469.6 | 0.00157081 | local | 1542.953 | 1419.626 | 0.002017019 |  | 0.007436851 |  | 0.650462 | 1.096048 | 1.05175 | 1.143118 | 4.734404 | 3.687051
|  |  | Stainless Steel | I304-282 | Welded | C | 850.4 | I Beam | 185.6 | 282.9 | 5 | 6 | 6 |  | 188700 | 312.6 | 7 | 0.3 | -0.5 | 695.7 | N | 188700 | [5 empty] | 905.5 | 948.2331 | 233.3177 | 76674.83 | 0.001236448 | local | NA | 904.3067 | #VALUE! |  | 0.002939793 |  | 0.8985421 | 0.954934 | #VALUE! | 1.00132 | 2.377612 | #VALUE!
|  |  | Stainless Steel | I304-312 | Welded | C | 951.6 | I Beam | 305.5 | 313.7 | 5 | 6 | 6 |  | 188700 | 312.6 | 7 | 0.3 | -0.5 | 695.7 | N | 188700 | [5 empty] | 1088.7 | 964.3121 | 169.5426 | 155295.3 | 0.0008984767 | local | NA | 969.7059 | #VALUE! |  | 0.00357293 |  | 1.274084 | 1.128991 | #VALUE! | 1.122712 | 3.976653 | #VALUE!
|  |  | Stainless Steel | I304-320 | Welded | C | 961.6 | I Beam | 205.6 | 319.6 | 5 | 6 | 10 |  | 188700 | 323.6635 | 7 | 0.3 | -0.5 | 670.7202 | N | 188700 | [5 empty] | 1804.4 | 1606.54 | 260.9312 | 58226.63 | 0.001382783 | local | NA | 1662.122 | #VALUE! |  | 0.004575707 |  | 0.8193725 | 1.123159 | #VALUE! | 1.0856 | 3.309056 | #VALUE!
|  |  | Stainless Steel | I304-372 | Welded | C | 1117.8 | I Beam | 246.05 | 373.3 | 5 | 6 | 6 |  | 188700 | 312.6 | 7 | 0.3 | -0.5 | 695.7 | N | 188700 | [5 empty] | 978.5 | 975.2526 | 182.908 | 140911.8 | 0.0009693059 | local | NA | 957.8069 | #VALUE! |  | 0.004294149 |  | 1.209318 | 1.00333 | #VALUE! | 1.021605 | 4.430128 | #VALUE!
|  |  | Stainless Steel | I304-462 | Welded | C | 1400.7 | I Beam | 186 | 462.55 | 5 | 6 | 6 |  | 188700 | 312.6 | 7 | 0.3 | -0.5 | 695.7 | N | 188700 | [5 empty] | 893.8 | 778.0386 | 151.1685 | 170294.6 | 0.0008011051 | local | NA | 928.8242 | #VALUE! |  | 0.002784322 |  | 1.404818 | 1.148786 | #VALUE! | 0.9622919 | 3.475602 | #VALUE!
|  |  | Stainless Steel | I2205-150 | Welded | C | 499.4 | I Beam | 150 | 150.65 | 5 | 6 | 10.2 |  | 192200 | 581.0658 | 7 | 0.3 | -0.5 | 779.6587 | N | 192200 | [5 empty] | 2549.9 | 2366.275 | 578.4485 | 34900.72 | 0.003009618 | local | 2317.958 | 2213.771 | 0.007266477 |  | 0.01361634 |  | 0.5332967 | 1.077601 | 1.100063 | 1.151836 | 4.524276 | 1.873857
|  |  | Stainless Steel | I2205-192-a | Welded | C | 600 | I Beam | 125.8 | 193.1 | 5 | 6 | 6 |  | 192200 | 605.6 | 7 | 0.3 | -0.5 | 797.9 | N | 192200 | [5 empty] | 1447.7 | 1448.137 | 515.7682 | 71303 | 0.002683497 | local | NA | 1270.513 | #VALUE! |  | 0.005333333 |  | 0.8140818 | 0.999698 | #VALUE! | 1.139461 | 1.987456 | #VALUE!
|  |  | Stainless Steel | I2205-200 | Welded | C | 601.4 | I Beam | 124.9 | 200.55 | 5 | 6 | 10.2 |  | 192200 | 583.9742 | 7 | 0.3 | -0.5 | 781.821 | N | 192200 | [5 empty] | 2298.6 | 2237.223 | 576.8882 | 36385.75 | 0.003001499 | local | 2145.129 | 1963.697 | 0.004392966 |  | 0.01180579 |  | 0.6141635 | 1.027434 | 1.071544 | 1.170547 | 3.933296 | 2.68743
|  |  | Stainless Steel | I2205-252 | Welded | C | 780 | I Beam | 245.25 | 252.85 | 5 | 6 | 6 |  | 192200 | 605.6 | 7 | 0.3 | -0.5 | 797.9 | N | 192200 | [5 empty] | 1653.2 | 1351.026 | 293.7249 | 181691.1 | 0.001528225 | local | NA | 1399.562 | #VALUE! |  | 0.005769231 |  | 1.39164 | 1.223663 | #VALUE! | 1.181226 | 3.775118 | #VALUE!
|  |  | Stainless Steel | I2205-372 | Welded | C | 1117 | I Beam | 245 | 372.85 | 5 | 6 | 6 |  | 192200 | 605.6 | 7 | 0.3 | -0.5 | 797.9 | N | 192200 | [5 empty] | 1686.3 | 1158.623 | 217.9243 | 190363.5 | 0.001133841 | local | NA | 1420.778 | #VALUE! |  | 0.005729633 |  | 1.664013 | 1.455435 | #VALUE! | 1.186885 | 5.053293 | #VALUE!
|  | SHS / Gardner (2004) | Stainless Steel | SHS 80x80x4 - SC1 | Cold Formed(CR) | C | 400.2 | RHS | 79.9 | 79.9 | 4.6 | 3.68 |  |  | 186600 | 457 | 7 | 0.3 | -0.5 | 706 | Y | 186600 | 594 | 7 | 0.3 | -0.5 | 706 | 727 | 575.3014 | 533.2863 | 12090.13 | 0.002857912 | local | 554.5061 | 493.56 | 0.01025647 |  | 0.01849075 |  | 0.4570725 | 1.263685 | 1.311077 | 1.472972 | 6.470023 | 1.802837
|  |  | Stainless Steel | SHS 80x80x4 - SC2 | Cold Formed(CR) | C | 399.9 | RHS | 80.1 | 80.1 | 4.4 | 3.82 |  |  | 186600 | 457 | 7 | 0.3 | -0.5 | 706 | Y | 186600 | 594 | 7 | 0.3 | -0.5 | 706 | 714 | 612.9084 | 546.4034 | 10542.6 | 0.002928207 | local | 583.6702 | 513.668 | 0.01153376 |  | 0.0180045 |  | 0.4424111 | 1.164938 | 1.223293 | 1.390003 | 6.148644 | 1.561026
|  |  | Stainless Steel | SHS 80x80x4 -SC3 | Cold Formed(CR) | C | 399.4 | RHS | 80.1 | 80.1 | 4.4 | 3.83 |  |  | 186600 | 457 | 7 | 0.3 | -0.5 | 706 | Y | 186600 | 594 | 7 | 0.3 | -0.5 | 706 | 711 | 615.6013 | 547.4852 | 10425.18 | 0.002934004 | local | 584.6846 | 514.125 | 0.01166339 |  | 0.01927892 |  | 0.4410397 | 1.154968 | 1.21604 | 1.382932 | 6.570856 | 1.652942
|  |  | Stainless Steel | SHS 100x100x2-SC1 | Cold Formed(CR) | C | 400.5 | RHS | 100.2 | 100.2 | 1.3 | 1.91 |  |  | 201300 | 382 | 7 | 0.3 | -0.5 | 675 | Y | 201300 | 587 | 7 | 0.3 | -0.5 | 675 | 197 | 176.8371 | 236.8794 | 141814.3 | 0.001176748 | local | NA | 167.2079 | #VALUE! |  | 0.002746567 |  | 1.135634 | 1.11402 | #VALUE! | 1.178174 | 2.334031 | #VALUE!
|  |  | Stainless Steel | SHS 100x100x2-SC2 | Cold Formed(CR) | C | 400.2 | RHS | 99.9 | 99.9 | 1.3 | 1.91 |  |  | 201300 | 382 | 7 | 0.3 | -0.5 | 675 | Y | 201300 | 587 | 7 | 0.3 | -0.5 | 675 | 187 | 176.8518 | 237.6291 | 141016.8 | 0.001180472 | local | NA | 166.462 | #VALUE! |  | 0.002248876 |  | 1.131369 | 1.057382 | #VALUE! | 1.123379 | 1.905064 | #VALUE!
|  |  | Stainless Steel | SHS 100x100x3-SC1 | Cold Formed(CR) | C | 400 | RHS | 100.1 | 100.1 | 1.5 | 2.87 |  |  | 195800 | 388 | 7 | 0.3 | -0.5 | 691 | Y | 195800 | 573.53 | 7 | 0.3 | -0.5 | 691 | 489 | 370.621 | 334.4889 | 50204.22 | 0.001708319 | local | NA | 342.3679 | #VALUE! |  | 0.0055 |  | 0.774475 | 1.319407 | #VALUE! | 1.428288 | 3.219539 | #VALUE!
|  |  | Stainless Steel | SHS 100x100x3-SC2 | Cold Formed(CR) | C | 399.8 | RHS | 100.1 | 100.1 | 1.5 | 2.84 |  |  | 195800 | 388 | 7 | 0.3 | -0.5 | 691 | Y | 195800 | 573.53 | 7 | 0.3 | -0.5 | 691 | 496 | 364.2836 | 332.1324 | 51804.09 | 0.001696284 | local | NA | 335.9391 | #VALUE! |  | 0.005752876 |  | 0.7827793 | 1.361577 | #VALUE! | 1.476458 | 3.391458 | #VALUE!
|  |  | Stainless Steel | SHS 100x100x4 -SC1 | Cold Formed(CR) | C | 399.8 | RHS | 99.8 | 99.8 | 4.5 | 3.84 |  |  | 191300 | 465 | 7 | 0.3 | -0.5 | 713 | Y | 191300 | 591.79 | 7 | 0.3 | -0.5 | 713 | 779 | 678.987 | 473.4817 | 25783.91 | 0.002475074 | local | 728.228 | 616.5038 | 0.004271552 |  | 0.010005 |  | 0.5817653 | 1.147297 | 1.06972 | 1.263577 | 4.042304 | 2.34224
|  |  | Stainless Steel | SHS 100x100x4 -SC2 | Cold Formed(CR) | C | 400.4 | RHS | 99.7 | 99.7 | 4.5 | 3.83 |  |  | 191300 | 465 | 7 | 0.3 | -0.5 | 713 | Y | 191300 | 591.79 | 7 | 0.3 | -0.5 | 713 | 774 | 675.8554 | 472.9723 | 25928.33 | 0.002472411 | local | 725.464 | 613.7411 | 0.004246763 |  | 0.00999001 |  | 0.5827067 | 1.145215 | 1.066903 | 1.261118 | 4.040594 | 2.352382
|  |  | Stainless Steel | SHS 100x100x6 -SC1 | Cold Formed(CR) | C | 399.8 | RHS | 100.1 | 100.1 | 5.8 | 5.94 |  |  | 198400 | 501 | 7 | 0.3 | -0.5 | 715 | Y | 198400 | 593.45 | 7 | 0.3 | -0.5 | 715 | 1513 | 1471.192 | 692.4507 | 5003.903 | 0.003490175 | Fexural | 1383.192 | 1075.647 | 0.02281647 |  | 0.03351676 |  | 0.3537196 | 1.028417 | 1.093847 | 1.406595 | 9.603174 | 1.468972
|  |  | Stainless Steel | SHS 100x100x6-SC2 | Cold Formed(CR) | C | 399.6 | RHS | 100.2 | 100.2 | 5.8 | 5.92 |  |  | 198400 | 501 | 7 | 0.3 | -0.5 | 715 | Y | 198400 | 593.45 | 7 | 0.3 | -0.5 | 715 | 1507 | 1468.632 | 692.6611 | 4995.021 | 0.003491235 | Fexural | 1387.142 | 1078.653 | 0.02279777 |  | 0.03378378 |  | 0.3555989 | 1.026125 | 1.086406 | 1.397113 | 9.676742 | 1.48189
|  |  | Stainless Steel | SHS 100x100x8-SC1 | Cold Formed(CR) | C | 399.1 | RHS | 100.3 | 100.3 | 8 | 7.97 |  |  | 202400 | 328 | 7 | 0.3 | -0.5 | 653 | Y | 202400 | 541.99 | 7 | 0.3 | -0.5 | 653 | 1630 | 1382.647 | 498.6837 | 1879.259 | 0.002463852 | Fexural | 1599.357 | 913.48 | 0.0222356 |  | 0.07266349 |  | 0.213325 | 1.178898 | 1.01916 | 1.784385 | 29.49182 | 3.26789
|  |  | Stainless Steel | SHS 100x100x8 -SC2 | Cold Formed(CR) | C | 400 | RHS | 100.1 | 100.1 | 8 | 7.97 |  |  | 202400 | 328 | 7 | 0.3 | -0.5 | 653 | Y | 202400 | 541.99 | 7 | 0.3 | -0.5 | 653 | 1797 | 1379.022 | 498.5128 | 1883.091 | 0.002463008 | Fexural | 1597.428 | 912.168 | 0.02217768 |  | 0.0955 |  | 0.2127859 | 1.303097 | 1.124933 | 1.970032 | 38.77373 | 4.306131
|  |  | Stainless Steel | SHS 150x150x4- SC1 | Cold Formed(CR) | C | 449.9 | RHS | 150.4 | 150.4 | 5.8 | 3.79 |  |  | 206000 | 314 | 7 | 0.3 | -0.5 | 659 | Y | 206000 | 563 | 7 | 0.3 | -0.5 | 659 | 726 | 581.0139 | 266.1634 | 46743.36 | 0.001292055 | local | NA | 548.3505 | #VALUE! |  | 0.003778617 |  | 0.733676 | 1.24954 | #VALUE! | 1.323971 | 2.924501 | #VALUE!
|  |  | Stainless Steel | SHS 150x150x4 -SC2 | Cold Formed(CR) | C | 450.7 | RHS | 150.2 | 150.2 | 6 | 3.74 |  |  | 206000 | 314 | 7 | 0.3 | -0.5 | 659 | Y | 206000 | 563 | 7 | 0.3 | -0.5 | 659 | 713 | 567.6777 | 263.965 | 48565.99 | 0.001281384 | local | NA | 537.3251 | #VALUE! |  | 0.003550033 |  | 0.7416846 | 1.255994 | #VALUE! | 1.326943 | 2.770469 | #VALUE!
|  | Talja and Salmi (1995) | Stainless Steel | SHS 60x60x5 -SC2 | Cold Formed (CR) | C | 399 | RHS | 59.7 | 59.7 | 3.5 | 4.77 |  |  | 185000 | 566 | 7 | 0.3 | -0.5 | 753 | Y | 185000 | 624.99 | 7 | 0.3 | -0.5 | 753 | 801 | 649.548 | 649.7336 | 16127.34 | 0.003512073 | Fexural | 687.8107 | 565.434 | 0.01950497 |  | 0.0235589 |  | 0.2705256 | 1.233165 | 1.164565 | 1.416611 | 6.707974 | 1.207841
|  | Rasmussen and Hancock (1993) | Stainless Steel | SHS 80x80x3 -SC1 | Cold Formed (CR) | C | 300 | RHS | 80.4 | 80.4 | 5.5 | 3 |  |  | 194000 | 407.5 | 7 | 0.3 | -0.5 | 695 | Y | 194000 | 580 | 7 | 0.3 | -0.5 | 695 | 485 | 383.4965 | 429.5219 | 19132.06 | 0.002214031 | local | 409.3431 | 370.01 | 0.005283912 |  | 0.006666667 |  | 0.526593 | 1.264679 | 1.184825 | 1.310775 | 3.0111 | 1.261692
|  |  | Stainless Steel | SHS 80x80x3 -SC2 | Cold Formed (CR) | C | 298 | RHS | 79.7 | 79.7 | 5.5 | 3 |  |  | 194000 | 407.5 | 7 | 0.3 | -0.5 | 695 | Y | 194000 | 580 | 7 | 0.3 | -0.5 | 695 | 471 | 382.4122 | 432.4686 | 18436.18 | 0.00222922 | local | 406.9446 | 366.75 | 0.005491994 |  | 0.00738255 |  | 0.5209733 | 1.231655 | 1.157406 | 1.284254 | 3.311719 | 1.344239
|  | Kuwamura (2003) | Stainless Steel | SHS 50 x 50 x 3 | Cold Formed (PB) | C | 150 | RHS | 50.88 | 50.88 | 7.55 | 2.95 |  |  | 203000 | 279 | 7 | 0.3 | -0.5 | 641 | Y | 203000 | 414.6449709 | 7 | 0.3 | -0.5 | 641 | 241 | 223.7566 | 454.0944 | 1066.441 | 0.002236918 | Fexural | 212.4793 | 143.71011 | 0.02061576 |  | 0.02453333 |  | 0.2120955 | 1.077063 | 1.134228 | 1.676987 | 10.96747 | 1.190028
|  |  | Stainless Steel | SHS 75 x 75 x 3 | Cold Formed (PB) | C | 225 | RHS | 75.33 | 75.33 | 5.36 | 2.94 |  |  | 203000 | 279 | 7 | 0.3 | -0.5 | 641 | Y | 203000 | 432.7500676 | 7 | 0.3 | -0.5 | 641 | 282.38 | 283.1031 | 348.3737 | 5125.344 | 0.001716127 | local | 272.8851 | 227.03346 | 0.008864866 |  | 0.009644444 |  | 0.4053986 | 0.997446 | 1.034795 | 1.243781 | 5.61989 | 1.08794
|  |  | Stainless Steel | SHS 100 x 100 x 3 | Cold Formed (PB) | C | 300 | RHS | 100.38 | 100.38 | 5.56 | 2.94 |  |  | 203000 | 279 | 7 | 0.3 | -0.5 | 641 | Y | 203000 | 430.7571393 | 7 | 0.3 | -0.5 | 641 | 323.15 | 302.6398 | 271.9835 | 20835.91 | 0.00133982 | local | 332.7889 | 284.3603 | 0.002606479 |  | 0.0044 |  | 0.5695789 | 1.067771 | 0.9710359 | 1.136411 | 3.284022 | 1.688101
|  |  | Stainless Steel | SHS 125 x 125 x 3 | Cold Formed (PB) | C | 375 | RHS | 125.88 | 125.88 | 5.38 | 2.92 |  |  | 203000 | 279 | 7 | 0.3 | -0.5 | 641 | Y | 203000 | 432.1751753 | 7 | 0.3 | -0.5 | 641 | 353.84 | 321.5136 | 228.5417 | 49786.29 | 0.001125821 | local | NA | 307.9649 | #VALUE! |  | 0.00248 |  | 0.7471365 | 1.100544 | #VALUE! | 1.148962 | 2.202836 | #VALUE!
|  |  | Stainless Steel | SHS 150 x 150 x 3 | Cold Formed (PB) | C | 450 | RHS | 151 | 151 | 6.08 | 2.92 |  |  | 203000 | 279 | 7 | 0.3 | -0.5 | 641 | Y | 203000 | 425.5656171 | 7 | 0.3 | -0.5 | 641 | 363.91 | 337.8875 | 199.0684 | 86603.01 | 0.0009806326 | local | NA | 324.3623 | #VALUE! |  | 0.001466667 |  | 0.9062406 | 1.077015 | #VALUE! | 1.121925 | 1.495633 | #VALUE!
|  |  | Stainless Steel | SHS 200 x 200 x 3 | Cold Formed (PB) | C | 600 | RHS | 200.58 | 200.58 | 6.08 | 2.92 |  |  | 203000 | 279 | 7 | 0.3 | -0.5 | 641 | Y | 203000 | 425.5656171 | 7 | 0.3 | -0.5 | 641 | 364.83 | 335.2525 | 147.2153 | 166414.9 | 0.0007251983 | local | NA | 345.9719 | #VALUE! |  | 0.001 |  | 1.237708 | 1.088224 | #VALUE! | 1.054508 | 1.378933 | #VALUE!
|  |  | Stainless Steel | SHS 50 x 50 x 3 | Cold Formed (PB) | C | 150 | RHS | 50.58 | 50.58 | 3.98 | 3.02 |  |  | 206000 | 508 | 7 | 0.3 | -0.5 | 829 | Y | 206000 | 820.833856 | 7 | 0.3 | -0.5 | 861.8755488 | 377.45 | 421.2312 | 775.0359 | 2837.678 | 0.00376231 | local | 392.9415 | 275.44776 | 0.02849185 |  | 0.0236 |  | 0.3338871 | 0.8960637 | 0.9605755 | 1.370314 | 6.272742 | 0.8283071
|  |  | Stainless Steel | SHS 75 x 75 x 3 | Cold Formed (PB) | C | 225 | RHS | 75.55 | 75.55 | 3.26 | 3.04 |  |  | 206000 | 508 | 7 | 0.3 | -0.5 | 829 | Y | 206000 | 842.4348163 | 7 | 0.3 | -0.5 | 884.5566 | 459.41 | 462.2271 | 535.8215 | 23362.53 | 0.002601075 | local | 477.0004 | 411.9297 | 0.004997604 |  | 0.009155556 |  | 0.559176 | 0.9939054 | 0.9631228 | 1.115263 | 3.519912 | 1.831989
|  |  | Stainless Steel | SHS 100 x 100 x 3 | Cold Formed (PB) | C | 300 | RHS | 100.15 | 100.15 | 4 | 3 |  |  | 206000 | 508 | 7 | 0.3 | -0.5 | 829 | Y | 206000 | 819.6291062 | 7 | 0.3 | -0.5 | 860.6106 | 468.73 | 494.3332 | 432.1236 | 65380.5 | 0.002097687 | local | NA | 446.8571 | #VALUE! |  | 0.004466667 |  | 0.7697901 | 0.9482066 | #VALUE! | 1.048948 | 2.129329 | #VALUE!
|  |  | Stainless Steel | SHS 125 x 125 x 3 | Cold Formed (PB) | C | 375 | RHS | 125.53 | 125.53 | 2.99 | 3.01 |  |  | 206000 | 508 | 7 | 0.3 | -0.5 | 829 | Y | 206000 | 850.5982051 | 7 | 0.3 | -0.5 | 893.1281 | 480.49 | 525.3978 | 360.0654 | 119778.4 | 0.00174789 | local | NA | 478.5459 | #VALUE! |  | 0.002853333 |  | 1.004083 | 0.914526 | #VALUE! | 1.004063 | 1.632444 | #VALUE!
|  |  | Stainless Steel | SHS 150 x 150 x 3 | Cold Formed (PB) | C | 451 | RHS | 151.13 | 151.13 | 3.78 | 3.02 |  |  | 206000 | 508 | 7 | 0.3 | -0.5 | 829 | Y | 206000 | 826.1835837 | 7 | 0.3 | -0.5 | 867.4928 | 482.95 | 508.0675 | 287.1982 | 173785.4 | 0.001394166 | local | NA | 502.2414 | #VALUE! |  | 0.002793792 |  | 1.210129 | 0.9505627 | #VALUE! | 0.9615893 | 2.003916 | #VALUE!
|  |  | Stainless Steel | SHS 200 x 200 x 3 | Cold Formed (PB) | C | 600 | RHS | 200.05 | 200.05 | 3.99 | 3.01 |  |  | 206000 | 508 | 7 | 0.3 | -0.5 | 829 | Y | 206000 | 820.2315057 | 7 | 0.3 | -0.5 | 861.2431 | 511.87 | 404.9822 | 172.2406 | 204238.4 | 0.0008361194 | local | NA | 525.1974 | #VALUE! |  | 0.00235 |  | 1.636602 | 1.263932 | #VALUE! | 0.9746241 | 2.810603 | #VALUE!
|  | Young and Lui (2005) | Stainless Steel | SHS 40 x 40 x 2 | Cold Formed(CR) | C | 300 | RHS | 39.9 | 39.9 | 1.8 | 1.95 |  |  | 216000 | 707 | 7 | 0.3 | -0.5 | 827 | Y | 216000 | 707 | 7 | 0.3 | -0.5 | 827 | 245.3 | 218.8149 | 766.7112 | 27145.1 | 0.003549589 | Fexural | 215.1449 | 203.616 | 0.009926058 |  |  |  | 0.4999478 | 1.121039 | 1.140162 | 1.204719 | 0 | 0
|  |  | Stainless Steel | SHS 40 x 40 x 2 | Cold Formed(CR) | C | 300 | RHS | 40 | 40 | 1.8 | 1.95 |  |  | 216000 | 707 | 7 | 0.3 | -0.5 | 827 | Y | 216000 | 707 | 7 | 0.3 | -0.5 | 827 | 238 | 219.5801 | 767.3156 | 27033.1 | 0.003552387 | Fexural | 215.7015 | 204.323 | 0.009816547 |  |  |  | 0.5014909 | 1.083887 | 1.103377 | 1.164822 | 0 | 0
|  |  | Stainless Steel | SHS 50 x 50 x 1.5 | Cold Formed(CR) | C | 300 | RHS | 50.1 | 50.1 | 1.5 | 1.58 |  |  | 200000 | 622 | 7 | 0.3 | -0.5 | 770 | Y | 200000 | 639.1 | 7 | 0.3 | -0.5 | 770 | 175.7 | 154.3543 | 512.4872 | 83042.97 | 0.002562436 | local | NA | 135.2914 | #VALUE! |  |  |  | 0.8178429 | 1.138291 | #VALUE! | 1.298678 | 0 | #VALUE!
|  |  | Stainless Steel | SHS 50 x 50 x 1.5 | Cold Formed(CR) | C | 300 | RHS | 50 | 50 | 1.5 | 1.55 |  |  | 200000 | 622 | 7 | 0.3 | -0.5 | 770 | Y | 200000 | 639.1 | 7 | 0.3 | -0.5 | 770 | 177.6 | 149.1623 | 505.4708 | 87085.74 | 0.002527354 | local | NA | 130.7983 | #VALUE! |  |  |  | 0.832881 | 1.19065 | #VALUE! | 1.357816 | 0 | #VALUE!
|  |  | Stainless Steel | SHS 150 x 150 x 3 | Cold Formed(CR) | C | 600 | RHS | 150.5 | 150.5 | 4.6 | 2.8 |  |  | 189000 | 448 | 7 | 0.3 | -0.5 | 699 | Y | 189000 | 580.17 | 7 | 0.3 | -0.5 | 699 | 408.6 | 380.423 | 233.1892 | 169133.4 | 0.001233806 | local | NA | 387.0547 | #VALUE! |  |  |  | 1.264956 | 1.074068 | #VALUE! | 1.055665 | 0 | #VALUE!
|  |  | Stainless Steel | SHS 150 x 150 x 6 | Cold Formed(CR) | C | 601 | RHS | 150.2 | 150.2 | 5.3 | 5.86 |  |  | 194000 | 497 | 7 | 0.3 | -0.5 | 761 | Y | 194000 | 631.63 | 7 | 0.3 | -0.5 | 761 | 1927.4 | 1666.041 | 502.9726 | 28235.23 | 0.002592642 | local | 1832.51 | 1548.162 | 0.00397459 |  |  |  | 0.6022522 | 1.156875 | 1.051782 | 1.24496 | 0 | 0
|  | Liu and Young (2003) | Stainless Steel | SHS 70 x 70 x 2 | Cold Formed(CR) | C | 360 | RHS | 69.9 | 69.9 | 1.9 | 1.91 |  |  | 195000 | 337 | 7 | 0.3 | -0.5 | 636 | Y | 195000 | 527.88 | 7 | 0.3 | -0.5 | 636 | 194 | 149.2491 | 291.1307 | 44650.04 | 0.001492978 | local | NA | 140.7511 | #VALUE! |  |  |  | 0.749284 | 1.299841 | #VALUE! | 1.378319 | 0 | #VALUE!
|  |  | Stainless Steel | SHS 70 x 70 x 2 | Cold Formed(CR) | C | 360 | RHS | 69.9 | 69.9 | 1.9 | 1.93 |  |  | 195000 | 337 | 7 | 0.3 | -0.5 | 636 | Y | 195000 | 527.88 | 7 | 0.3 | -0.5 | 636 | 193.1 | 151.8403 | 293.2124 | 43195.39 | 0.001503653 | local | NA | 142.8298 | #VALUE! |  |  |  | 0.7409756 | 1.271731 | #VALUE! | 1.351959 | 0 | #VALUE!
|  |  | Stainless Steel | SHS 70 x 70 x 5 | Cold Formed(CR) | C | 358.5 | RHS | 70 | 70 | 4.1 | 4.86 |  |  | 194000 | 444 | 7 | 0.3 | -0.5 | 688 | Y | 194000 | 571.04 | 7 | 0.3 | -0.5 | 688 | 825.3 | 708.2028 | 586.2313 | 5806.852 | 0.003021811 | Fexural | 745.6955 | 538.572 | 0.02345818 |  |  |  | 0.2874303 | 1.165344 | 1.106752 | 1.532386 | 0 | 0
|  |  | Stainless Steel | SHS 70 x 70 x 5 | Cold Formed(CR) | C | 358.5 | RHS | 69.9 | 69.9 | 4.1 | 4.91 |  |  | 194000 | 444 | 7 | 0.3 | -0.5 | 688 | Y | 194000 | 571.04 | 7 | 0.3 | -0.5 | 688 | 843.9 | 713.4608 | 585.9725 | 5821.793 | 0.003020477 | Fexural | 752.1463 | 543.012 | 0.02333952 |  |  |  | 0.283602 | 1.182826 | 1.121989 | 1.554109 | 0 | 0
|  | Gardner, Talja and Baddoo (2006) | Stainless Steel | SHS 80x80x3 | Cold Formed (CR) | C | 400 | RHS | 80.2 | 80.2 | 4 | 3.07 |  |  | 187500 | 520 | 7 | 0.3 | -0.5 | 835 | Y | 187500 | 612 | 7 | 0.3 | -0.5 | 835 | 598 | 469.5202 | 511.5061 | 33643.74 | 0.002728033 | local | 502.4509 | 430.8775 | 0.004291766 |  | 0.010625 |  | 0.6026775 | 1.273641 | 1.190166 | 1.387866 | 3.894748 | 2.475671
|  |  | Stainless Steel | SHS 80x80x3 | Cold Formed (CR) | C | 400 | RHS | 80.3 | 80.3 | 3 | 3.06 |  |  | 173000 | 652 | 7 | 0.3 | -0.5 | 1025 | Y | 173000 | 820 | 7 | 0.3 | -0.5 | 1025 | 755 | 549.745 | 593.1902 | 55685.93 | 0.003428845 | local | NA | 491.5966 | #VALUE! |  | 0.01075 |  | 0.7293746 | 1.373364 | #VALUE! | 1.535812 | 3.135167 | #VALUE!
|  |  | Stainless Steel | SHS 100x100x3 | Cold Formed (CR) | C | 400 | RHS | 100.05 | 100.05 | 2.75 | 3.05 |  |  | 195000 | 481 | 7 | 0.3 | -0.5 | 806 | Y | 195000 | 668.98 | 7 | 0.3 | -0.5 | 806 | 609 | 482.3704 | 413.2503 | 59404.48 | 0.002119232 | local | NA | 440.3531 | #VALUE! |  | 0.00625 |  | 0.787057 | 1.262515 | #VALUE! | 1.382981 | 2.949181 | #VALUE!
|  |  | Stainless Steel | SHS 100x100x3 | Cold Formed (CR) | C | 400 | RHS | 100.15 | 100.15 | 3 | 3.05 |  |  | 183500 | 608 | 7 | 0.3 | -0.5 | 943 | Y | 183500 | 782.69 | 7 | 0.3 | -0.5 | 943 | 656 | 559.2011 | 479.0426 | 91255.27 | 0.002610586 | local | NA | 502.0009 | #VALUE! |  | 0.006 |  | 0.899504 | 1.173102 | #VALUE! | 1.30677 | 2.298334 | #VALUE!
|  | Thofanous and Gardner (2009) | Stainless Steel | SHS 100x100x4-1 | Cold Formed(CR) | C | 400 | RHS | 101.5 | 101.5 | 3.8 | 3.93 |  |  | 198800 | 586 | 7 | 0.3 | -0.5 | 761 | Y | 198800 | 811 | 7 | 0.3 | -0.5 | 851.55 | 1022 | 861.3996 | 572.9588 | 38605.27 | 0.002882087 | local | 914.7984 | 768.5867 | 0.003747738 |  | 0.009075 |  | 0.6364909 | 1.186441 | 1.117186 | 1.329713 | 3.14876 | 2.421461
|  |  | Stainless Steel | SHS 100x100x4-2 | Cold Formed(CR) | C | 400 | RHS | 102.5 | 102.5 | 3.9 | 3.97 |  |  | 198800 | 586 | 7 | 0.3 | -0.5 | 761 | Y | 198800 | 811 | 7 | 0.3 | -0.5 | 851.55 | 1037 | 878.6349 | 573.0882 | 38563.14 | 0.002882738 | local | 933.3664 | 784.0369 | 0.003769562 |  | 0.010025 |  | 0.6354652 | 1.18024 | 1.111032 | 1.322642 | 3.477597 | 2.65946
|  |  | Stainless Steel | SHS 80x80x4-1 | Cold Formed(CR) | C | 319.7 | RHS | 80.25 | 80.25 | 3.8 | 3.88 |  |  | 199900 | 679 | 7 | 0.3 | -0.5 | 773 | Y | 199900 | 731 | 7 | 0.3 | -0.5 | 773 | 923 | 855.0502 | 747.6081 | 23959.09 | 0.003739911 | local | 826.8031 | 779.0846 | 0.009255689 |  | 0.01291836 |  | 0.5150271 | 1.079469 | 1.116348 | 1.184724 | 3.45419 | 1.395721
|  |  | Stainless Steel | SHS 80x80x4-2 | Cold Formed(CR) | C | 332.2 | RHS | 80 | 80 | 3.6 | 3.81 |  |  | 199900 | 679 | 7 | 0.3 | -0.5 | 773 | Y | 199900 | 731 | 7 | 0.3 | -0.5 | 773 | 915 | 830.283 | 739.4241 | 25387.12 | 0.00369897 | local | 805.4479 | 763.875 | 0.008536591 |  | 0.01167971 |  | 0.5267285 | 1.102034 | 1.136014 | 1.19784 | 3.157558 | 1.368194
|  |  | Stainless Steel | SHS 60x60x3-1 | Cold Formed(CR) | C | 239.8 | RHS | 60 | 60 | 2.3 | 3.09 |  |  | 209800 | 755 | 7 | 0.3 | -0.5 | 839 | Y | 209800 | 885 | 7 | 0.3 | -0.5 | 929.25 | 613 | 587.2641 | 857.5957 | 22424.03 | 0.004087682 | local | 548.3649 | 515.665 | 0.008164966 |  | 0.01705588 |  | 0.5072633 | 1.043823 | 1.117869 | 1.188756 | 4.172507 | 2.08891
|  |  | Stainless Steel | SHS 60x60x3-2 | Cold Formed(CR) | C | 240 | RHS | 60 | 60 | 2.1 | 3.17 |  |  | 209800 | 755 | 7 | 0.3 | -0.5 | 839 | Y | 209800 | 885 | 7 | 0.3 | -0.5 | 929.25 | 616 | 613.3944 | 872.7 | 20410.82 | 0.004159676 | local | 562.2049 | 528.802 | 0.008243071 |  | 0.015375 |  | 0.4966751 | 1.004248 | 1.095686 | 1.164897 | 3.696202 | 1.865203
|  | Afshan and Gardner (2011) | Stainless Steel | SHS 80x80x3-1 | Cold Formed(CR) | C | 242 | RHS | 80.1 | 80.1 | 3.67 | 2.83 |  |  | 210000 | 431 | 7 | 0.3 | -0.5 | 447 | Y | 210000 | 512 | 7 | 0.3 | -0.5 | 537.6 | 392 | 364.0914 | 428.9467 | 27527.73 | 0.002042603 | local | 368.6577 | 338.2619 | 0.00160407 |  | 0.005867769 |  | 0.5705962 | 1.076653 | 1.063317 | 1.158865 | 2.872691 | 3.658051
|  |  | Stainless Steel | SHS 80x80x3-2 | Cold Formed(CR) | C | 242 | RHS | 80.1 | 80.1 | 3.43 | 2.82 |  |  | 210000 | 431 | 7 | 0.3 | -0.5 | 447 | Y | 210000 | 512 | 7 | 0.3 | -0.5 | 537.6 | 389 | 362.1926 | 427.2699 | 28094.73 | 0.002034619 | local | 369.4924 | 336.6733 | 0.001699308 |  | 0.006157025 |  | 0.5766065 | 1.074014 | 1.052796 | 1.155423 | 3.026132 | 3.623255
|  |  | Stainless Steel | SHS 60x60x3-1 | Cold Formed(CR) | C | 182.2 | RHS | 60.5 | 60.5 | 2.9 | 2.98 |  |  | 218300 | 519 | 7 | 0.3 | -0.5 | 539 | Y | 218300 | 580 | 7 | 0.3 | -0.5 | 609 | 376 | 416.9912 | 633.2309 | 10687.37 | 0.002900737 | local | 348.0216 | 343.6299 | 0.002291017 |  | 0.01053787 |  | 0.4224372 | 0.9016978 | 1.080393 | 1.0942 | 3.632825 | 4.599648
|  |  | Stainless Steel | SHS 60x60x3-2 | Cold Formed(CR) | C | 182.2 | RHS | 60.5 | 60.5 | 3.1 | 2.9 |  |  | 218300 | 519 | 7 | 0.3 | -0.5 | 539 | Y | 218300 | 580 | 7 | 0.3 | -0.5 | 609 | 370 | 397.997 | 621.4735 | 11890.08 | 0.002846878 | local | 343.1573 | 339.8412 | 0.002082568 |  | 0.01064764 |  | 0.4324105 | 0.9296552 | 1.078223 | 1.088744 | 3.740111 | 5.112744
|  | Yuan et al. (2012) | Stainless Steel | S304-130 | welded | C | 399.7 | RHS | 130 | 130 | 0.1 | 6 |  |  | 188600 | 312.6 | 7 | 0.3 | -0.5 | 695.7 | N | 188600 | [5 empty] | 1066.4 | 1160.155 | 389.9753 | 5743.04 | 0.002067738 | local | 1031.334 | 930.23508 | 0.009323913 |  | 0.0182637 |  | 0.4211006 | 0.9191872 | 1.034 | 1.146377 | 8.832696 | 1.958802
|  |  | Stainless Steel | S304-200 | welded | C | 600.4 | RHS | 200.375 | 200.375 | 0.1 | 6 |  |  | 188600 | 312.6 | 7 | 0.3 | -0.5 | 695.7 | N | 188600 | [5 empty] | 1354.2 | 1336.806 | 286.6256 | 31332.94 | 0.001519754 | local | 1459.798 | 1270.721 | 0.001730971 |  | 0.004830113 |  | 0.6722443 | 1.013011 | 0.9276624 | 1.065694 | 3.178221 | 2.790407
|  |  | Stainless Steel | S304-300 | welded | C | 900.9 | RHS | 300.225 | 300.225 | 0.1 | 6 |  |  | 188600 | 312.6 | 7 | 0.3 | -0.5 | 695.7 | N | 188600 | [5 empty] | 1393.2 | 1518.458 | 215.0685 | 99483.37 | 0.001140342 | local | NA | 1395.188 | #VALUE! |  | 0.002220002 |  | 1.028574 | 0.9175096 | #VALUE! | 0.9985755 | 1.946786 | #VALUE!
|  |  | Stainless Steel | S304-350 | welded | C | 1051 | RHS | 350.3 | 350.3 | 0.1 | 6 |  |  | 188600 | 312.6 | 7 | 0.3 | -0.5 | 695.7 | N | 188600 | [5 empty] | 1423.9 | 1513.647 | 183.2027 | 140510.8 | 0.0009713822 | local | NA | 1429.412 | #VALUE! |  | 0.002664129 |  | 1.207274 | 0.940708 | #VALUE! | 0.9961441 | 2.742617 | #VALUE!
|  |  | Stainless Steel | S2205-130 | welded | C | 399.5 | RHS | 130.4 | 130.4 | 0.1 | 6 |  |  | 193200 | 605.6 | 7 | 0.3 | -0.5 | 797.9 | N | 193200 | [5 empty] | 1897.5 | 1933.371 | 647.7941 | 25122.03 | 0.003352972 | local | 1847.064 | 1732.101 | 0.005532509 |  | 0.01051314 |  | 0.5810604 | 0.9814463 | 1.027306 | 1.095491 | 3.13547 | 1.900248
|  |  | Stainless Steel | S2205-300 | welded | C | 898.9 | RHS | 299.925 | 299.925 | 0.1 | 6 |  |  | 193200 | 605.6 | 7 | 0.3 | -0.5 | 797.9 | N | 193200 | [5 empty] | 2221.5 | 2010.968 | 285.1164 | 184239.1 | 0.001475758 | local | NA | 2065.329 | #VALUE! |  | 0.004338636 |  | 1.413022 | 1.104692 | #VALUE! | 1.075616 | 2.939937 | #VALUE!
|  |  | Stainless Steel | S2205-350 | welded | C | 1051 | RHS | 350.05 | 350.05 | 0.1 | 6 |  |  | 193200 | 605.6 | 7 | 0.3 | -0.5 | 797.9 | N | 193200 | [5 empty] | 2363.5 | 1747.04 | 211.6048 | 191642.3 | 0.001095263 | local | NA | 2098.56 | #VALUE! |  | 0.004376784 |  | 1.659016 | 1.35286 | #VALUE! | 1.126248 | 3.996104 | #VALUE!
|  | RHS / Gardner (2004) | Stainless Steel | RHS 60 x 40 x 4 - SC1 | Cold Formed (CR) | C | 180.3 | RHS | 40 | 60 | 2.9 | 3.83 |  |  | 193100 | 489 | 7 | 0.3 | -0.5 | 705 | Y | 193100 | 585.15 | 7 | 0.3 | -0.5 | 705 | 492 | 433.5892 | 644.3866 | 6447.72 | 0.003337061 | Flexural | 418.2217 | 330.075 | 0.02356841 |  | 0.03716029 |  | 0.3052632 | 1.134715 | 1.176409 | 1.49057 | 11.13563 | 1.576699
|  |  | Stainless Steel | RHS 60 x 40 x 4 - SC2 | Cold Formed (CR) | C | 179.6 | RHS | 40 | 60 | 2.9 | 3.82 |  |  | 193100 | 489 | 7 | 0.3 | -0.5 | 705 | Y | 193100 | 585.15 | 7 | 0.3 | -0.5 | 705 | 497 | 432.9756 | 645.0422 | 6409.801 | 0.003340457 | Flexural | 418.2217 | 330.075 | 0.02356979 |  | 0.03730512 |  | 0.3061834 | 1.147871 | 1.188365 | 1.505718 | 11.16767 | 1.582752
|  |  | Stainless Steel | RHS 120 x 80 x 3 - SC1 | Cold Formed (CR) | C | 359.9 | RHS | 80.2 | 120.1 | 4.6 | 2.93 |  |  | 197300 | 419 | 7 | 0.3 | -0.5 | 739 | Y | 197300 | 613.37 | 7 | 0.3 | -0.5 | 739 | 452 | 382.8214 | 343.5637 | 65688.88 | 0.001741327 | Local | NA | 369.1797 | #VALUE! |  | 0.004445679 |  | 0.8225968 | 1.180707 | #VALUE! | 1.224336 | 2.553042 | #VALUE!
|  |  | Stainless Steel | RHS 120 x 80 x 3 - SC2 | Cold Formed (CR) | C | 360 | RHS | 80.2 | 120 | 4.6 | 2.91 |  |  | 197300 | 419 | 7 | 0.3 | -0.5 | 739 | Y | 197300 | 613.37 | 7 | 0.3 | -0.5 | 739 | 447 | 378.438 | 342.0617 | 66845.84 | 0.001733714 | Local | NA | 364.5345 | #VALUE! |  | 0.004444444 |  | 0.8275571 | 1.181171 | #VALUE! | 1.226221 | 2.56354 | #VALUE!
|  |  | Stainless Steel | RHS 120 x 80 x 6 - SC1 | Cold Formed (CR) | C | 360.1 | RHS | 80.4 | 119.9 | 7 | 5.85 |  |  | 192300 | 509 | 7 | 0.3 | -0.5 | 714 | Y | 192300 | 592.62 | 7 | 0.3 | -0.5 | 714 | 1459 | 1352.457 | 650.1115 | 8025.205 | 0.003380715 | Local | 1235.718 | 1072.463 | 0.0179925 |  | 0.02166065 |  | 0.4072328 | 1.078777 | 1.18069 | 1.36042 | 6.407121 | 1.203871
|  |  | Stainless Steel | RHS 120 x 80 x 6 - SC2 | Cold Formed (CR) | C | 360.1 | RHS | 80.3 | 120 | 7 | 5.85 |  |  | 192300 | 509 | 7 | 0.3 | -0.5 | 714 | Y | 192300 | 592.62 | 7 | 0.3 | -0.5 | 714 | 1465 | 1351.759 | 649.7566 | 8050.439 | 0.003378869 | Local | 1235.742 | 1072.972 | 0.01793856 |  | 0.02193835 |  | 0.4075773 | 1.083773 | 1.185523 | 1.365366 | 6.492808 | 1.222971
|  |  | Stainless Steel | RHS 150 x 100 x 4 - SC1 | Cold Formed (CR) | C | 450.4 | RHS | 99.9 | 149.9 | 5.6 | 3.82 |  |  | 200300 | 297 | 7 | 0.3 | -0.5 | 663 | Y | 200300 | 572 | 7 | 0.3 | -0.5 | 663 | 660 | 495.4541 | 273.5113 | 29633.52 | 0.001365508 | Local | 539.9036 | 475.8507 | 0.002070701 |  | 0.005550622 |  | 0.6354326 | 1.332111 | 1.22244 | 1.38699 | 4.064877 | 2.680553
|  |  | Stainless Steel | RHS 150 x 100 x 4 - SC2 | Cold Formed (CR) | C | 450 | RHS | 99.9 | 149.9 | 5.6 | 3.83 |  |  | 200300 | 297 | 7 | 0.3 | -0.5 | 663 | Y | 200300 | 572 | 7 | 0.3 | -0.5 | 663 | 659 | 497.5786 | 273.9916 | 29368.67 | 0.001367906 | Local | 541.8722 | 477.9685 | 0.002090115 |  | 0.005111111 |  | 0.633909 | 1.324414 | 1.216154 | 1.378752 | 3.736449 | 2.445374
|  |  | Stainless Steel | RHS 100 x 50 x 2 - SC1 | Cold Formed (CR) | C | 300.6 | RHS | 49.8 | 99.8 | 2.3 | 1.85 |  |  | 205900 | 403 | 7 | 0.3 | -0.5 | 707 | Y | 205900 | 586.81 | 7 | 0.3 | -0.5 | 707 | 182 | 145.5018 | 273.4113 | 121295.6 | 0.001327884 | Local | NA | 149.656 | #VALUE! |  | 0.003992016 |  | 1.051813 | 1.250844 | #VALUE! | 1.216123 | 3.006299 | #VALUE!
|  |  | Stainless Steel | RHS 100 x 50 x 2 - SC2 | Cold Formed (CR) | C | 299.8 | RHS | 50 | 99.8 | 2.3 | 1.84 |  |  | 205900 | 403 | 7 | 0.3 | -0.5 | 707 | Y | 205900 | 586.81 | 7 | 0.3 | -0.5 | 707 | 181 | 144.1094 | 271.8477 | 123005.3 | 0.00132029 | Local | NA | 149.2456 | #VALUE! |  | 0.004336224 |  | 1.058516 | 1.25599 | #VALUE! | 1.212766 | 3.284297 | #VALUE!
|  |  | Stainless Steel | RHS 100 x 50 x 3 - SC1 | Cold Formed (CR) | C | 299.9 | RHS | 50.1 | 100.1 | 3.1 | 2.89 |  |  | 200900 | 479 | 7 | 0.3 | -0.5 | 716 | Y | 200900 | 594.28 | 7 | 0.3 | -0.5 | 716 | 407 | 356.0989 | 436.7639 | 45922.78 | 0.002174036 | Local | NA | 325.7106 | #VALUE! |  | 0.006002001 |  | 0.7108523 | 1.142941 | #VALUE! | 1.249576 | 2.760764 | #VALUE!
|  |  | Stainless Steel | RHS 100 x 50 x 3 - SC2 | Cold Formed (CR) | C | 300 | RHS | 50 | 100.1 | 3.1 | 2.89 |  |  | 200900 | 479 | 7 | 0.3 | -0.5 | 716 | Y | 200900 | 594.28 | 7 | 0.3 | -0.5 | 716 | 415 | 355.8663 | 436.7887 | 45910.72 | 0.00217416 | Local | NA | 325.7106 | #VALUE! |  | 0.006 |  | 0.7108196 | 1.166168 | #VALUE! | 1.274137 | 2.759687 | #VALUE!
|  |  | Stainless Steel | RHS 100 x 50 x 4 - SC1 | Cold Formed (CR) | C | 300.4 | RHS | 49.9 | 99.7 | 3.6 | 3.73 |  |  | 203900 | 471 | 7 | 0.3 | -0.5 | 702 | Y | 203900 | 582.66 | 7 | 0.3 | -0.5 | 702 | 626 | 527.6006 | 514.1842 | 18109.71 | 0.002521747 | Local | 503.6471 | 457.7603 | 0.006240994 |  | 0.01165113 |  | 0.5275626 | 1.186503 | 1.242934 | 1.367528 | 4.620262 | 1.866871
|  |  | Stainless Steel | RHS 100 x 50 x 4 - SC2 | Cold Formed (CR) | C | 300.6 | RHS | 49.8 | 99.8 | 3.6 | 3.68 |  |  | 203900 | 471 | 7 | 0.3 | -0.5 | 702 | Y | 203900 | 582.66 | 7 | 0.3 | -0.5 | 702 | 627 | 515.9867 | 509.1749 | 19102.71 | 0.002497179 | Local | 496.0641 | 449.6349 | 0.005902628 |  | 0.01230872 |  | 0.5356898 | 1.215148 | 1.26395 | 1.394465 | 4.929047 | 2.085294
|  |  | Stainless Steel | RHS 100 x 50 x 6 - SC1 | Cold Formed (CR) | C | 300 | RHS | 50.1 | 100.1 | 5.6 | 5.95 |  |  | 206300 | 605 | 7 | 0.3 | -0.5 | 754 | Y | 206300 | 631 | 7 | 0.3 | -0.5 | 754 | 1217 | 1105.39 | 718.0044 | 14387.98 | 0.00348039 | Flexural | 1078.779 | 942.59 | 0.01905214 |  | 0.031 |  | 0.3263671 | 1.100969 | 1.128127 | 1.291123 | 8.907048 | 1.627114
|  |  | Stainless Steel | RHS 100 x 50 x 6 - SC2 | Cold Formed(CR) | C | 300.1 | RHS | 50.1 | 100 | 5.5 | 5.96 |  |  | 206300 | 605 | 7 | 0.3 | -0.5 | 754 | Y | 206300 | 631 | 7 | 0.3 | -0.5 | 754 | 1217 | 1106.356 | 717.1577 | 14483.03 | 0.003476285 | Flexural | 1079.471 | 943.195 | 0.01906184 |  | 0.03265578 |  | 0.3261539 | 1.100008 | 1.127404 | 1.290295 | 9.393872 | 1.713149
|  | RHS / Talja and Salmi (1995) | Stainless Steel | RHS 150 x 100 x 3 - SC | Cold Formed (PB) | C | 1048 | RHS | 100.5 | 150.7 | 3 | 2.89 |  |  | 196750 | 296 | 7 | 0.3 | -0.5 | 627 | Y | 196750 | 477.896 | 7 | 0.3 | -0.5 | 627 | 372 | 308.8592 | 220.1593 | 76392.46 | 0.00111898 | Local | NA | 307.701 | #VALUE! |  | 0.003530534 |  | 0.8706412 | 1.204432 | #VALUE! | 1.208966 | 3.155137 | #VALUE!
|  |  | Stainless Steel | RHS 150 x 100 x 6 - SC | Cold Formed (PB) | C | 1049 | RHS | 100.7 | 150.5 | 5.5 | 5.773 |  |  | 193000 | 349.5 | 7 | 0.3 | -0.5 | 653.5 | Y | 193000 | 504.973 | 7 | 0.3 | -0.5 | 653.5 | 1292 | 988.62 | 366.4609 | 17119.72 | 0.001898761 | Flexural | 1018.546 | 937.7085 | 0.00866148 |  | 0.01143947 |  | 0.4465534 | 1.306872 | 1.268475 | 1.377827 | 6.024701 | 1.320729
|  | Young and Lui (2005) | Stainless Steel | RHS 140 x 80 x 3 | Cold Formed (CR) | C | 600 | RHS | 78.8 | 140 | 7 | 3.08 |  |  | 212000 | 486 | 7 | 0.3 | -0.5 | 736 | Y | 212000 | 610.88 | 7 | 0.3 | -0.5 | 736 | 558.2 | 463.1623 | 365.1424 | 101026.6 | 0.00172237 | Local | NA | 458.5179 | #VALUE! |  |  |  | 0.886782 | 1.205193 | #VALUE! | 1.217401 | 0 | #VALUE!
|  |  | Stainless Steel | RHS 160 x 80 x 3 | Cold Formed (CR) | C | 600 | RHS | 80.8 | 160.1 | 6.3 | 2.87 |  |  | 208000 | 536 | 7 | 0.3 | -0.5 | 766 | Y | 208000 | 710 | 7 | 0.3 | -0.5 | 766 | 537.3 | 402.4665 | 305.4451 | 175371.6 | 0.001468486 | Local | NA | 442.2066 | #VALUE! |  |  |  | 1.136024 | 1.335018 | #VALUE! | 1.215043 | 0 | #VALUE!
|  |  | Stainless Steel | RHS 200 x 110 x 4 | Cold Formed (CR) | C | 600 | RHS | 108.5 | 196.2 | 9.1 | 4.01 |  |  | 200000 | 503 | 7 | 0.3 | -0.5 | 961 | Y | 200000 | 777 | 7 | 0.3 | -0.5 | 961 | 957 | 788.2602 | 340.583 | 130171.2 | 0.001702915 | Local | NA | 798.8618 | #VALUE! |  |  |  | 0.996083 | 1.214066 | #VALUE! | 1.197954 | 0 | #VALUE!
|  | Young and Liu (2003) | Stainless Steel | RHS 120 x 40 x 2 | Cold Formed (CR) | C | 358.5 | RHS | 40 | 120 | 3.1 | 1.96 |  |  | 198000 | 350 | 7 | 0.3 | -0.5 | 649 | Y | 198000 | 538.67 | 7 | 0.3 | -0.5 | 649 | 187.8 | 134.408 | 223.6339 | 128659.8 | 0.001129464 | Local | NA | 136.3813 | #VALUE! |  |  |  | 1.118611 | 1.397238 | #VALUE! | 1.377021 | 0 | #VALUE!
|  |  | Stainless Steel | RHS 120 x 40 x 2 | Cold Formed (CR) | C | 358.5 | RHS | 40 | 120 | 3.1 | 1.93 |  |  | 198000 | 350 | 7 | 0.3 | -0.5 | 649 | Y | 198000 | 538.67 | 7 | 0.3 | -0.5 | 649 | 184.7 | 130.1657 | 219.8508 | 133198.5 | 0.001110358 | Local | NA | 133.6137 | #VALUE! |  |  |  | 1.136417 | 1.418961 | #VALUE! | 1.382343 | 0 | #VALUE!
|  |  | Stainless Steel | RHS 120 x 40 x 5.3 | Cold Formed (CR) | C | 359 | RHS | 40 | 119.8 | 3.7 | 5.3 |  |  | 194000 | 424 | 7 | 0.3 | -0.5 | 676 | Y | 194000 | 561.08 | 7 | 0.3 | -0.5 | 676 | 969.8 | 686.4534 | 446.9218 | 19825.61 | 0.00230372 | Flexural | 724.7948 | 645.752 | 0.01262297 |  |  |  | 0.4335387 | 1.412769 | 1.338034 | 1.501815 | 0 | 0
|  |  | Stainless Steel | RHS 120 x 40 x 5.3 | Cold Formed (CR) | C | 359 | RHS | 40.1 | 119.8 | 3.7 | 5.27 |  |  | 194000 | 424 | 7 | 0.3 | -0.5 | 676 | Y | 194000 | 561.08 | 7 | 0.3 | -0.5 | 676 | 994.7 | 684.0863 | 447.435 | 19703.37 | 0.002306366 | Flexural | 718.8598 | 642.36 | 0.01234292 |  |  |  | 0.4361469 | 1.454056 | 1.383719 | 1.548509 | 0 | 0
|  |  | Stainless Steel | RHS 120 x 80 x.2.8 | Cold Formed (CR) | C | 360 | RHS | 79.8 | 119.8 | 3.9 | 2.78 |  |  | 193000 | 366 | 7 | 0.3 | -0.5 | 648 | Y | 193000 | 537.84 | 7 | 0.3 | -0.5 | 648 | 404.6 | 314.3711 | 296.9674 | 62126.93 | 0.001538691 | Local | NA | 307.1373 | #VALUE! |  |  |  | 0.827291 | 1.287014 | #VALUE! | 1.317326 | 0 | #VALUE!
|  |  | Stainless Steel | RHS 120 x 80 x 2.8 | Cold Formed (CR) | C | 359.5 | RHS | 79.9 | 120.1 | 3.9 | 2.81 |  |  | 193000 | 366 | 7 | 0.3 | -0.5 | 648 | Y | 193000 | 537.84 | 7 | 0.3 | -0.5 | 648 | 413.1 | 320.2157 | 298.7382 | 60633.83 | 0.001547866 | Local | NA | 311.6251 | #VALUE! |  |  |  | 0.8199456 | 1.290068 | #VALUE! | 1.325631 | 0 | #VALUE!
|  |  | Stainless Steel | RHS 120 x 80 x 6 | Cold Formed (CR) | C | 360 | RHS | 80.3 | 120.2 | 6.5 | 5.98 |  |  | 194000 | 443 | 7 | 0.3 | -0.5 | 678 | Y | 194000 | 562.74 | 7 | 0.3 | -0.5 | 678 | 1414.1 | 1280.702 | 599.2504 | 5030.805 | 0.003088919 | Local | 1147.248 | 956.437 | 0.02040159 |  |  |  | 0.3818272 | 1.10416 | 1.232602 | 1.478508 | 0 | 0
|  |  | Stainless Steel | RHS 120 x 80 x 6 | Cold Formed (CR) | C | 359 | RHS | 80.5 | 119.9 | 6.5 | 6.03 |  |  | 194000 | 443 | 7 | 0.3 | -0.5 | 678 | Y | 194000 | 562.74 | 7 | 0.3 | -0.5 | 678 | 1387.8 | 1295.011 | 601.7177 | 4911.394 | 0.003101638 | Flexural | 1163.537 | 962.196 | 0.02128593 |  |  |  | 0.377418 | 1.071651 | 1.192742 | 1.442326 | 0 | 0
|  | Gardner, Talja and Baddoo (2006) | Stainless Steel | RHS 120x80x3 | Cold Formed (CR) | C | 400 | RHS | 79.8 | 120 | 4 | 3.07 |  |  | 195000 | 520 | 7 | 0.3 | -0.5 | 830 | Y | 195000 | 688.9 | 7 | 0.3 | -0.5 | 830 | 595 | 482.9835 | 414.3122 | 83223.37 | 0.002124678 | Local | NA | 469.4702 | #VALUE! |  | 0.005625 |  | 0.8743678 | 1.231926 | #VALUE! | 1.267386 | 2.64746 | #VALUE!
|  |  | Stainless Steel | RHS 120x80x3 | Cold Formed (CR) | C | 400 | RHS | 80.5 | 120.3 | 4 | 3.06 |  |  | 190000 | 634 | 7 | 0.3 | -0.5 | 958 | Y | 190000 | 795.14 | 7 | 0.3 | -0.5 | 958 | 645 | 546.2049 | 467.3976 | 113530.5 | 0.002459988 | Local | NA | 518.7259 | #VALUE! |  | 0.00525 |  | 0.9763087 | 1.180876 | #VALUE! | 1.243431 | 2.134157 | #VALUE!
|  |  | Stainless Steel | RHS 140x60x3 | Cold Formed (CR) | C | 400 | RHS | 60.4 | 139.8 | 4.5 | 3.09 |  |  | 199000 | 526 | 7 | 0.3 | -0.5 | 828 | Y | 199000 | 687.24 | 7 | 0.3 | -0.5 | 828 | 560 | 447.1972 | 381.1445 | 112640.1 | 0.001915299 | Local | NA | 439.8068 | #VALUE! |  | 0.00625 |  | 0.9787351 | 1.252244 | #VALUE! | 1.273286 | 3.263198 | #VALUE!
|  |  | Stainless Steel | RHS 140x60x3 | Cold Formed (CR) | C | 400 | RHS | 60.2 | 139.8 | 4 | 3.04 |  |  | 186000 | 610 | 7 | 0.3 | -0.5 | 978 | Y | 186000 | 811.74 | 7 | 0.3 | -0.5 | 978 | 642 | 454.1303 | 392.4252 | 142791 | 0.002109813 | Local | NA | 478.1891 | #VALUE! |  | 0.0075 |  | 1.119477 | 1.413691 | #VALUE! | 1.342565 | 3.554817 | #VALUE!
|  | Theofanous and Gardner (2009) | Stainless Steel | RHS 80x40x4-1 | Cold Formed(CR) | C | 239.9 | RHS | 39 | 79.5 | 3.5 | 3.76 |  |  | 199500 | 734 | 7 | 0.3 | -0.5 | 817 | Y | 213800 | 831 | 7 | 0.3 | -0.5 | 872.55 | 709 | 679.4285 | 849.0853 | 19717.05 | 0.004256067 | Flexural | 621.2596 | 561.4268 | 0.008272953 |  | 0.01804919 |  | 0.4870429 | 1.043524 | 1.14123 | 1.262854 | 4.240814 | 2.18171
|  |  | Stainless Steel | RHS 80x40x4-2 | Coldl formed(CR) | C | 237.8 | RHS | 39 | 79.5 | 4.3 | 3.81 |  |  | 199500 | 734 | 7 | 0.3 | -0.5 | 817 | Y | 213800 | 831 | 7 | 0.3 | -0.5 | 872.55 | 710 | 689.0168 | 859.6428 | 18438.26 | 0.004308987 | Flexural | 628.2505 | 593.6592 | 0.007912835 |  | 0.01732548 |  | 0.4685294 | 1.030454 | 1.130122 | 1.195972 | 4.020779 | 2.189542
|  | Afshan and Gardner (2011) | Stainless Steel | SHS 120x80x3-1 | Cold Formed(CR) | C | 362 | RHS | 80 | 119.9 | 3.7 | 2.84 |  |  | 216000 | 423 | 7 | 0.3 | -0.5 | 472 | Y | 216000 | 535 | 7 | 0.3 | -0.5 | 561.75 | 449 | 373.0948 | 344.8494 | 69703.85 | 0.001596525 | Local | NA | 363.0324 | #VALUE! |  | 0.00320442 |  | 0.7973913 | 1.203448 | #VALUE! | 1.236804 | 2.007122 | #VALUE!
|  |  | Stainless Steel | SHS 120x80x3-2 | Cold Formed(CR) | C | 362.2 | RHS | 80 | 120 | 3.9 | 2.83 |  |  | 216000 | 423 | 7 | 0.3 | -0.5 | 472 | Y | 216000 | 535 | 7 | 0.3 | -0.5 | 561.75 | 441 | 370.7069 | 343.9912 | 70411.55 | 0.001592552 | Local | NA | 361.1257 | #VALUE! |  | 0.003285478 |  | 0.7984046 | 1.189619 | #VALUE! | 1.221181 | 2.063027 | #VALUE!
|  |  | Stainless Steel | SHS 60x40x3-1 | Cold Formed(CR) | C | 122.1 | RHS | 40 | 59.9 | 3.19 | 2.81 |  |  | 219300 | 454 | 7 | 0.3 | -0.5 | 475 | Y | 219300 | 545 | 7 | 0.3 | -0.5 | 572.25 | 278 | 300.943 | 600.4265 | 5897.459 | 0.002737923 | Local | 235.6906 | 230.6774 | 0.001346514 |  | 0.01785422 |  | 0.3739941 | 0.923763 | 1.179512 | 1.205146 | 6.521082 | 13.25959
|  |  | Stainless Steel | SHS 60x40x3-2 | Cold Formed(CR) | C | 122.1 | RHS | 40 | 59.9 | 3.19 | 2.81 |  |  | 219300 | 454 | 7 | 0.3 | -0.5 | 475 | Y | 219300 | 545 | 7 | 0.3 | -0.5 | 572.25 | 271 | 300.943 | 600.4265 | 5897.459 | 0.002737923 | Local | 235.6443 | 230.632 | 0.00134968 |  | 0.01736282 |  | 0.3718659 | 0.9005028 | 1.150039 | 1.175032 | 6.341602 | 12.86439
|  | Yuan et al. (2012) | Stainless Steel | S304-200 | welded | C | 600.1 | RHS | 100.4 | 199.9 | 0.1 | 6 |  |  | 188600 | 312.6 | 7 | 0.3 | -0.5 | 695.7 | N | 188600 | [5 empty] | 1068.6 | 1076.64 | 311.2985 | 20416.21 | 0.001650575 | Local | 1108.785 | 991.8753 | 0.003447442 |  | 0.006332278 |  | 0.5551547 | 0.9925323 | 0.9637576 | 1.077353 | 3.836407 | 1.836805
|  |  | Stainless Steel | S304-300 | welded | C | 901.2 | RHS | 200.05 | 299.7 | 0.1 | 6 |  |  | 188600 | 312.6 | 7 | 0.3 | -0.5 | 695.7 | N | 188600 | [5 empty] | 1317.1 | 1367.223 | 233.6356 | 76286.82 | 0.001238789 | Local | NA | 1337.817 | #VALUE! |  | 0.002774079 |  | 0.9021674 | 0.9633396 | #VALUE! | 0.9845141 | 2.239347 | #VALUE!
|  |  | Stainless Steel | S304-400 | welded | C | 1201.5 | RHS | 200 | 400.25 | 0.1 | 6 |  |  | 188600 | 312.6 | 7 | 0.3 | -0.5 | 695.7 | N | 188600 | [5 empty] | 1351.7 | 1275.524 | 180.7217 | 143382.7 | 0.0009582273 | Local | NA | 1370.871 | #VALUE! |  | 0.002746567 |  | 1.19524 | 1.059722 | #VALUE! | 0.9860154 | 2.8663 | #VALUE!
|  |  | Stainless Steel | S2205-200 | welded | C | 399.5 | RHS | 100.4 | 200.1 | 0.1 | 6 |  |  | 193200 | 605.6 | 7 | 0.3 | -0.5 | 797.9 | N | 193200 | [5 empty] | 1802.5 | 1826.77 | 527.8239 | 65318.79 | 0.002732008 | Local | NA | 1671.786 | #VALUE! |  | 0.008010013 |  | 0.7668197 | 0.9867142 | #VALUE! | 1.078188 | 2.931914 | #VALUE!
|  |  | Stainless Steel | S2205-300 | welded | C | 898.9 | RHS | 200.9 | 300.55 | 0.1 | 6 |  |  | 193200 | 605.6 | 7 | 0.3 | -0.5 | 797.9 | N | 193200 | [5 empty] | 2140.4 | 2001.313 | 340.803 | 169197.9 | 0.001763991 | Local | NA | 2014.78 | #VALUE! |  | 0.004116142 |  | 1.245302 | 1.069498 | #VALUE! | 1.062349 | 2.333426 | #VALUE!
|  |  | Stainless Steel | S2205-400 | welded | C | 1051 | RHS | 200.15 | 401.25 | 0.1 | 6 |  |  | 193200 | 605.6 | 7 | 0.3 | -0.5 | 797.9 | N | 193200 | [5 empty] | 2320.3 | 1475.808 | 208.6908 | 191765.8 | 0.00108018 | Local | NA | 2047.942 | #VALUE! |  | 0.004947669 |  | 1.647346 | 1.572224 | #VALUE! | 1.132991 | 4.580412 | #VALUE!
|  |  | Stainless Steel | S2205-401 | welded | C | 1000 | channel | 45 | 125 | 0.1 | 1.524 |  | 15 | 203000 | 454 | 7.5 | 0.3 | -0.46 | 500 | N
L, shape = "channel", b = 45, d = 125, r = 0.1, t_flange = 1.524, t_web = 1.524, c = 15, Eel = 203000, spr = 3280000000, n = 7.5, v = 0.3, k = -0.46, sg = sg
[35 empty] | lamda | Fu/Ft | Fu/FCMS | Fu/FE3 |  | lamda | Fu/Ft | Fu/FCMS | Fu/FE3
[27 empty] | ( | 0.7054958 | , | 0.9270523 | ) |  |  |  | 0.3314226 | 1.012838 | 1.02687 | 1.280435 |  | 0.7054958 | 0.9270523 | #VALUE! | 1.037269
[27 empty] | ( | 0.7254498 | , | 0.9963445 | ) |  |  |  | 0.3509091 | 1.13766 | 1.03268 | 1.232138 |  | 0.7254498 | 0.9963445 | #VALUE! | 0.9999835
[27 empty] | ( | 0.747246 | , | 1.06187 | ) |  |  |  | 0.3688836 | 1.021659 | 1.033184 | 1.150621 |  | 0.747246 | 1.06187 | #VALUE! | 1.08877
[27 empty] | ( | 0.7780323 | , | 1.086783 | ) |  |  |  | 0.3978011 | 0.9546552 | 0.9945675 | 1.126598 |  | 0.7780323 | 1.086783 | #VALUE! | 1.218115
[27 empty] | ( | 0.7795816 | , | 1.120079 | ) |  |  |  | 0.4012467 | 1.166386 | 1.134259 | 1.280037 |  | 0.7795816 | 1.120079 | #VALUE! | 1.10039
[27 empty] | ( | 0.7864502 | , | 0.9164922 | ) |  |  |  | 0.408949 | 0.9697604 | 1.080915 | 1.160953 |  | 0.7864502 | 0.9164922 | #VALUE! | 1.018683
[27 empty] | ( | 0.8140818 | , | 0.999698 | ) |  |  |  | 0.4196958 | 1.1177 | 1.090354 | 1.190763 |  | 0.8140818 | 0.999698 | #VALUE! | 1.139461
[27 empty] | ( | 0.8193725 | , | 1.123159 | ) |  |  |  | 0.426359 | 0.9317383 | 1.026515 | 1.144277 |  | 0.8193725 | 1.123159 | #VALUE! | 1.0856
[27 empty] | ( | 0.8768559 | , | 0.9381129 | ) |  |  |  | 0.4446822 | 1.000983 | 1.084021 | 1.17414 |  | 0.8768559 | 0.9381129 | #VALUE! | 1.073047
[27 empty] | ( | 0.8881453 | , | 0.9450819 | ) |  |  |  | 0.4522912 | 0.9929243 | 1.050109 | 1.09971 |  | 0.8881453 | 0.9450819 | #VALUE! | 0.9762834
[27 empty] | ( | 0.8985421 | , | 0.954934 | ) |  |  |  | 0.4569401 | 1.033281 | 1.099828 | 1.149339 |  | 0.8985421 | 0.954934 | #VALUE! | 1.00132
[27 empty] | ( | 0.933923 | , | 0.9113654 | ) |  |  |  | 0.5004123 | 0.9768373 | 1.039071 | 1.068706 |  | 0.933923 | 0.9113654 | #VALUE! | 1.009241
[27 empty] | ( | 1.011067 | , | 0.9863391 | ) |  |  |  | 0.5177641 | 1.031574 | 1.048529 | 1.09725 |  | 1.011067 | 0.9863391 | #VALUE! | 1.036692
[27 empty] | ( | 1.142299 | , | 0.9785432 | ) |  |  |  | 0.5319741 | 1.129945 | 1.145896 | 1.189247 |  | 1.142299 | 0.9785432 | #VALUE! | 0.9558393
[27 empty] | ( | 1.155031 | , | 0.8736835 | ) |  |  |  | 0.5332967 | 1.077601 | 1.100063 | 1.151836 |  | 1.155031 | 0.8736835 | #VALUE! | 0.9434361
[27 empty] | ( | 1.209318 | , | 1.00333 | ) |  |  |  | 0.5427223 | 1.049121 | 1.046281 | 1.103177 |  | 1.209318 | 1.00333 | #VALUE! | 1.021605
[27 empty] | ( | 1.269428 | , | 1.000741 | ) |  |  |  | 0.558934 | 0.9699666 | 1.020732 | 1.073264 |  | 1.269428 | 1.000741 | #VALUE! | 1.008902
[27 empty] | ( | 1.274084 | , | 1.128991 | ) |  |  |  | 0.593414 | 1.051602 | 1.039026 | 1.092499 |  | 1.274084 | 1.128991 | #VALUE! | 1.122712
[27 empty] | ( | 1.39164 | , | 1.223663 | ) |  |  |  | 0.6020048 | 1.036441 | 0.9820008 | 1.046689 |  | 1.39164 | 1.223663 | #VALUE! | 1.181226
[27 empty] | ( | 1.404818 | , | 1.148786 | ) |  |  |  | 0.6141635 | 1.027434 | 1.071544 | 1.170547 |  | 1.404818 | 1.148786 | #VALUE! | 0.9622919
[27 empty] | ( | 1.492761 | , | 1.096982 | ) |  |  |  | 0.6273509 | 1.091771 | 1.080815 | 1.165325 |  | 1.492761 | 1.096982 | #VALUE! | 0.9432615
[27 empty] | ( | 1.655595 | , | 1.254319 | ) |  |  |  | 0.650462 | 1.096048 | 1.05175 | 1.143118 |  | 1.655595 | 1.254319 | #VALUE! | 1.052908
[27 empty] | ( | 1.664013 | , | 1.455435 | ) |  |  |  | 0.6669996 | 1.081319 | 0.9728242 | 1.160193 |  | 1.664013 | 1.455435 | #VALUE! | 1.186885
[27 empty] | ( | 0.7108196 | , | 1.166168 | ) |  |  |  | 0.2120955 | 1.077063 | 1.134228 | 1.676987 |  | 0.7108196 | 1.166168 | #VALUE! | 1.274137
[27 empty] | ( | 0.7108523 | , | 1.142941 | ) |  |  |  | 0.2127859 | 1.303097 | 1.124933 | 1.970032 |  | 0.7108523 | 1.142941 | #VALUE! | 1.249576
[27 empty] | ( | 0.7293746 | , | 1.373364 | ) |  |  |  | 0.213325 | 1.178898 | 1.01916 | 1.784385 |  | 0.7293746 | 1.373364 | #VALUE! | 1.535812
[27 empty] | ( | 0.733676 | , | 1.24954 | ) |  |  |  | 0.2705256 | 1.233165 | 1.164565 | 1.416611 |  | 0.733676 | 1.24954 | #VALUE! | 1.323971
[27 empty] | ( | 0.7409756 | , | 1.271731 | ) |  |  |  | 0.283602 | 1.182826 | 1.121989 | 1.554109 |  | 0.7409756 | 1.271731 | #VALUE! | 1.351959
[27 empty] | ( | 0.7416846 | , | 1.255994 | ) |  |  |  | 0.2874303 | 1.165344 | 1.106752 | 1.532386 |  | 0.7416846 | 1.255994 | #VALUE! | 1.326943
[27 empty] | ( | 0.7471365 | , | 1.100544 | ) |  |  |  | 0.3052632 | 1.134715 | 1.176409 | 1.49057 |  | 0.7471365 | 1.100544 | #VALUE! | 1.148962
[27 empty] | ( | 0.749284 | , | 1.299841 | ) |  |  |  | 0.3061834 | 1.147871 | 1.188365 | 1.505718 |  | 0.749284 | 1.299841 | #VALUE! | 1.378319
[27 empty] | ( | 0.7668197 | , | 0.9867142 | ) |  |  |  | 0.3261539 | 1.100008 | 1.127404 | 1.290295 |  | 0.7668197 | 0.9867142 | #VALUE! | 1.078188
[27 empty] | ( | 0.7697901 | , | 0.9482066 | ) |  |  |  | 0.3263671 | 1.100969 | 1.128127 | 1.291123 |  | 0.7697901 | 0.9482066 | #VALUE! | 1.048948
[27 empty] | ( | 0.774475 | , | 1.319407 | ) |  |  |  | 0.3338871 | 0.8960637 | 0.9605755 | 1.370314 |  | 0.774475 | 1.319407 | #VALUE! | 1.428288
[27 empty] | ( | 0.7827793 | , | 1.361577 | ) |  |  |  | 0.3537196 | 1.028417 | 1.093847 | 1.406595 |  | 0.7827793 | 1.361577 | #VALUE! | 1.476458
[27 empty] | ( | 0.787057 | , | 1.262515 | ) |  |  |  | 0.3555989 | 1.026125 | 1.086406 | 1.397113 |  | 0.787057 | 1.262515 | #VALUE! | 1.382981
[27 empty] | ( | 0.7973913 | , | 1.203448 | ) |  |  |  | 0.3718659 | 0.9005028 | 1.150039 | 1.175032 |  | 0.7973913 | 1.203448 | #VALUE! | 1.236804
[27 empty] | ( | 0.7984046 | , | 1.189619 | ) |  |  |  | 0.3739941 | 0.923763 | 1.179512 | 1.205146 |  | 0.7984046 | 1.189619 | #VALUE! | 1.221181
[27 empty] | ( | 0.8178429 | , | 1.138291 | ) |  |  |  | 0.377418 | 1.071651 | 1.192742 | 1.442326 |  | 0.8178429 | 1.138291 | #VALUE! | 1.298678
[27 empty] | ( | 0.8199456 | , | 1.290068 | ) |  |  |  | 0.3818272 | 1.10416 | 1.232602 | 1.478508 |  | 0.8199456 | 1.290068 | #VALUE! | 1.325631
[27 empty] | ( | 0.8225968 | , | 1.180707 | ) |  |  |  | 0.4053986 | 0.997446 | 1.034795 | 1.243781 |  | 0.8225968 | 1.180707 | #VALUE! | 1.224336
[27 empty] | ( | 0.827291 | , | 1.287014 | ) |  |  |  | 0.4072328 | 1.078777 | 1.18069 | 1.36042 |  | 0.827291 | 1.287014 | #VALUE! | 1.317326
[27 empty] | ( | 0.8275571 | , | 1.181171 | ) |  |  |  | 0.4075773 | 1.083773 | 1.185523 | 1.365366 |  | 0.8275571 | 1.181171 | #VALUE! | 1.226221
[27 empty] | ( | 0.832881 | , | 1.19065 | ) |  |  |  | 0.4211006 | 0.9191872 | 1.034 | 1.146377 |  | 0.832881 | 1.19065 | #VALUE! | 1.357816
[27 empty] | ( | 0.8706412 | , | 1.204432 | ) |  |  |  | 0.4224372 | 0.9016978 | 1.080393 | 1.0942 |  | 0.8706412 | 1.204432 | #VALUE! | 1.208966
[27 empty] | ( | 0.8743678 | , | 1.231926 | ) |  |  |  | 0.4324105 | 0.9296552 | 1.078223 | 1.088744 |  | 0.8743678 | 1.231926 | #VALUE! | 1.267386
[27 empty] | ( | 0.886782 | , | 1.205193 | ) |  |  |  | 0.4335387 | 1.412769 | 1.338034 | 1.501815 |  | 0.886782 | 1.205193 | #VALUE! | 1.217401
[27 empty] | ( | 0.899504 | , | 1.173102 | ) |  |  |  | 0.4361469 | 1.454056 | 1.383719 | 1.548509 |  | 0.899504 | 1.173102 | #VALUE! | 1.30677
[27 empty] | ( | 0.9021674 | , | 0.9633396 | ) |  |  |  | 0.4410397 | 1.154968 | 1.21604 | 1.382932 |  | 0.9021674 | 0.9633396 | #VALUE! | 0.9845141
[27 empty] | ( | 0.9062406 | , | 1.077015 | ) |  |  |  | 0.4424111 | 1.164938 | 1.223293 | 1.390003 |  | 0.9062406 | 1.077015 | #VALUE! | 1.121925
[27 empty] | ( | 0.9763087 | , | 1.180876 | ) |  |  |  | 0.4465534 | 1.306872 | 1.268475 | 1.377827 |  | 0.9763087 | 1.180876 | #VALUE! | 1.243431
[27 empty] | ( | 0.9787351 | , | 1.252244 | ) |  |  |  | 0.4570725 | 1.263685 | 1.311077 | 1.472972 |  | 0.9787351 | 1.252244 | #VALUE! | 1.273286
[27 empty] | ( | 0.996083 | , | 1.214066 | ) |  |  |  | 0.4685294 | 1.030454 | 1.130122 | 1.195972 |  | 0.996083 | 1.214066 | #VALUE! | 1.197954
[27 empty] | ( | 1.004083 | , | 0.914526 | ) |  |  |  | 0.4870429 | 1.043524 | 1.14123 | 1.262854 |  | 1.004083 | 0.914526 | #VALUE! | 1.004063
[27 empty] | ( | 1.028574 | , | 0.9175096 | ) |  |  |  | 0.4966751 | 1.004248 | 1.095686 | 1.164897 |  | 1.028574 | 0.9175096 | #VALUE! | 0.9985755
[27 empty] | ( | 1.051813 | , | 1.250844 | ) |  |  |  | 0.4999478 | 1.121039 | 1.140162 | 1.204719 |  | 1.051813 | 1.250844 | #VALUE! | 1.216123
[27 empty] | ( | 1.058516 | , | 1.25599 | ) |  |  |  | 0.5014909 | 1.083887 | 1.103377 | 1.164822 |  | 1.058516 | 1.25599 | #VALUE! | 1.212766
[27 empty] | ( | 1.118611 | , | 1.397238 | ) |  |  |  | 0.5072633 | 1.043823 | 1.117869 | 1.188756 |  | 1.118611 | 1.397238 | #VALUE! | 1.377021
[27 empty] | ( | 1.119477 | , | 1.413691 | ) |  |  |  | 0.5150271 | 1.079469 | 1.116348 | 1.184724 |  | 1.119477 | 1.413691 | #VALUE! | 1.342565
[27 empty] | ( | 1.131369 | , | 1.057382 | ) |  |  |  | 0.5209733 | 1.231655 | 1.157406 | 1.284254 |  | 1.131369 | 1.057382 | #VALUE! | 1.123379
[27 empty] | ( | 1.135634 | , | 1.11402 | ) |  |  |  | 0.526593 | 1.264679 | 1.184825 | 1.310775 |  | 1.135634 | 1.11402 | #VALUE! | 1.178174
[27 empty] | ( | 1.136024 | , | 1.335018 | ) |  |  |  | 0.5267285 | 1.102034 | 1.136014 | 1.19784 |  | 1.136024 | 1.335018 | #VALUE! | 1.215043
[27 empty] | ( | 1.136417 | , | 1.418961 | ) |  |  |  | 0.5275626 | 1.186503 | 1.242934 | 1.367528 |  | 1.136417 | 1.418961 | #VALUE! | 1.382343
[27 empty] | ( | 1.19524 | , | 1.059722 | ) |  |  |  | 0.5356898 | 1.215148 | 1.26395 | 1.394465 |  | 1.19524 | 1.059722 | #VALUE! | 0.9860154
[27 empty] | ( | 1.207274 | , | 0.940708 | ) |  |  |  | 0.5551547 | 0.9925323 | 0.9637576 | 1.077353 |  | 1.207274 | 0.940708 | #VALUE! | 0.9961441
[27 empty] | ( | 1.210129 | , | 0.9505627 | ) |  |  |  | 0.559176 | 0.9939054 | 0.9631228 | 1.115263 |  | 1.210129 | 0.9505627 | #VALUE! | 0.9615893
[27 empty] | ( | 1.237708 | , | 1.088224 | ) |  |  |  | 0.5695789 | 1.067771 | 0.9710359 | 1.136411 |  | 1.237708 | 1.088224 | #VALUE! | 1.054508
[27 empty] | ( | 1.245302 | , | 1.069498 | ) |  |  |  | 0.5705962 | 1.076653 | 1.063317 | 1.158865 |  | 1.245302 | 1.069498 | #VALUE! | 1.062349
[27 empty] | ( | 1.264956 | , | 1.074068 | ) |  |  |  | 0.5766065 | 1.074014 | 1.052796 | 1.155423 |  | 1.264956 | 1.074068 | #VALUE! | 1.055665
[27 empty] | ( | 1.413022 | , | 1.104692 | ) |  |  |  | 0.5810604 | 0.9814463 | 1.027306 | 1.095491 |  | 1.413022 | 1.104692 | #VALUE! | 1.075616
[27 empty] | ( | 1.636602 | , | 1.263932 | ) |  |  |  | 0.5817653 | 1.147297 | 1.06972 | 1.263577 |  | 1.636602 | 1.263932 | #VALUE! | 0.9746241
[27 empty] | ( | 1.647346 | , | 1.572224 | ) |  |  |  | 0.5827067 | 1.145215 | 1.066903 | 1.261118 |  | 1.647346 | 1.572224 | #VALUE! | 1.132991
[27 empty] | ( | 1.659016 | , | 1.35286 | ) |  |  |  | 0.6022522 | 1.156875 | 1.051782 | 1.24496 |  | 1.659016 | 1.35286 | #VALUE! | 1.126248
[35 empty] | 0.6026775 | 1.273641 | 1.190166 | 1.387866
[35 empty] | 0.633909 | 1.324414 | 1.216154 | 1.378752
[35 empty] | 0.6354326 | 1.332111 | 1.22244 | 1.38699
[9 empty] | 2800.101 |  |  | ( | -507.8977 | , | -60 | ) |  | ( | 2.800101 | , | -60 | ) | [12 empty] | 0.6354652 | 1.18024 | 1.111032 | 1.322642
[9 empty] | 2827.684 | ( |  | ( | -507.4545 | , | -59.4 | ) |  | ( | 2.827684 | , | -59.4 | ) | [12 empty] | 0.6364909 | 1.186441 | 1.117186 | 1.329713
[9 empty] | 2855.66 |  |  | ( | -507.0112 | , | -58.8 | ) |  | ( | 2.85566 | , | -58.8 | ) | [12 empty] | 0.6722443 | 1.013011 | 0.9276624 | 1.065694
[9 empty] | 2884.65 |  |  | ( | -506.5584 | , | -58.2 | ) |  | ( | 2.88465 | , | -58.2 | )
[9 empty] | 2914.36 |  |  | ( | -506.101 | , | -57.6 | ) |  | ( | 2.91436 | , | -57.6 | )
[9 empty] | 2944.82 |  |  | ( | -505.639 | , | -57 | ) |  | ( | 2.94482 | , | -57 | )
[9 empty] | 2976.06 |  |  | ( | -505.1722 | , | -56.4 | ) |  | ( | 2.97606 | , | -56.4 | )
[9 empty] | 3008.114 |  |  | ( | -504.7005 | , | -55.8 | ) |  | ( | 3.008114 | , | -55.8 | )
[9 empty] | 3041.016 |  |  | ( | -504.2237 | , | -55.2 | ) |  | ( | 3.041016 | , | -55.2 | )
[9 empty] | 3074.802 |  |  | ( | -503.7417 | , | -54.6 | ) |  | ( | 3.074802 | , | -54.6 | )
[9 empty] | 3109.512 |  |  | ( | -503.2544 | , | -54 | ) |  | ( | 3.109512 | , | -54 | )
[9 empty] | 3145.185 |  |  | ( | -502.7615 | , | -53.4 | ) |  | ( | 3.145185 | , | -53.4 | )
[9 empty] | 3181.867 |  |  | ( | -502.263 | , | -52.8 | ) |  | ( | 3.181867 | , | -52.8 | )
[9 empty] | 3219.601 |  |  | ( | -501.7587 | , | -52.2 | ) |  | ( | 3.219601 | , | -52.2 | )
[9 empty] | 3258.438 |  |  | ( | -501.2484 | , | -51.6 | ) |  | ( | 3.258438 | , | -51.6 | )
[9 empty] | 3298.43 |  |  | ( | -500.7318 | , | -51 | ) |  | ( | 3.29843 | , | -51 | )
[9 empty] | 3339.631 |  |  | ( | -500.2089 | , | -50.4 | ) |  | ( | 3.339631 | , | -50.4 | )
[9 empty] | 3382.101 |  |  | ( | -499.6795 | , | -49.8 | ) |  | ( | 3.382101 | , | -49.8 | )
[9 empty] | 3425.903 |  |  | ( | -499.1432 | , | -49.2 | ) |  | ( | 3.425903 | , | -49.2 | )
[9 empty] | 3471.104 |  |  | ( | -498.5999 | , | -48.6 | ) |  | ( | 3.471104 | , | -48.6 | )
[9 empty] | 3517.775 |  |  | ( | -498.0495 | , | -48 | ) |  | ( | 3.517775 | , | -48 | )
[9 empty] | 3565.993 |  |  | ( | -497.4915 | , | -47.4 | ) |  | ( | 3.565993 | , | -47.4 | )
[9 empty] | 3615.842 |  |  | ( | -496.9258 | , | -46.8 | ) |  | ( | 3.615842 | , | -46.8 | )
[9 empty] | 3667.41 |  |  | ( | -496.3522 | , | -46.2 | ) |  | ( | 3.66741 | , | -46.2 | )
[9 empty] | 3720.791 |  |  | ( | -495.7703 | , | -45.6 | ) |  | ( | 3.720791 | , | -45.6 | )
[9 empty] | 3776.088 |  |  | ( | -495.1798 | , | -45 | ) |  | ( | 3.776088 | , | -45 | )
[9 empty] | 3833.412 |  |  | ( | -494.5805 | , | -44.4 | ) |  | ( | 3.833412 | , | -44.4 | )
[9 empty] | 3892.883 |  |  | ( | -493.9719 | , | -43.8 | ) |  | ( | 3.892883 | , | -43.8 | )
[9 empty] | 3954.628 |  |  | ( | -493.3539 | , | -43.2 | ) |  | ( | 3.954628 | , | -43.2 | )
[9 empty] | 4018.789 |  |  | ( | -492.7259 | , | -42.6 | ) |  | ( | 4.018789 | , | -42.6 | )
[9 empty] | 4085.516 |  |  | ( | -492.0876 | , | -42 | ) |  | ( | 4.085516 | , | -42 | )
[9 empty] | 4154.974 |  |  | ( | -491.4386 | , | -41.4 | ) |  | ( | 4.154974 | , | -41.4 | )
[9 empty] | 4227.344 |  |  | ( | -490.7784 | , | -40.8 | ) |  | ( | 4.227344 | , | -40.8 | )
[9 empty] | 4302.821 |  |  | ( | -490.1065 | , | -40.2 | ) |  | ( | 4.302821 | , | -40.2 | )
[9 empty] | 4381.62 |  |  | ( | -489.4226 | , | -39.6 | ) |  | ( | 4.38162 | , | -39.6 | )
[9 empty] | 4463.51 |  |  | ( | -488.7298 | , | -39 | ) |  | ( | 4.46351 | , | -39 | )
[9 empty] | 4549.789 |  |  | ( | -488.0188 | , | -38.4 | ) |  | ( | 4.549789 | , | -38.4 | )
[9 empty] | 4640.146 |  |  | ( | -487.2942 | , | -37.8 | ) |  | ( | 4.640146 | , | -37.8 | )
[9 empty] | 4734.896 |  |  | ( | -486.5552 | , | -37.2 | ) |  | ( | 4.734896 | , | -37.2 | )
[9 empty] | 4834.39 |  |  | ( | -485.8011 | , | -36.6 | ) |  | ( | 4.83439 | , | -36.6 | )
[9 empty] | 4939.014 |  |  | ( | -485.031 | , | -36 | ) |  | ( | 4.939014 | , | -36 | )
[9 empty] | 5049.199 |  |  | ( | -484.2441 | , | -35.4 | ) |  | ( | 5.049199 | , | -35.4 | )
[9 empty] | 5165.425 |  |  | ( | -483.4395 | , | -34.8 | ) |  | ( | 5.165425 | , | -34.8 | )
[9 empty] | 5288.227 |  |  | ( | -482.6161 | , | -34.2 | ) |  | ( | 5.288227 | , | -34.2 | )
[9 empty] | 5418.208 |  |  | ( | -481.7728 | , | -33.6 | ) |  | ( | 5.418208 | , | -33.6 | )
[9 empty] | 5556.044 |  |  | ( | -480.9085 | , | -33 | ) |  | ( | 5.556044 | , | -33 | )
[9 empty] | 5702.501 |  |  | ( | -480.0218 | , | -32.4 | ) |  | ( | 5.702501 | , | -32.4 | )
[9 empty] | 5858.45 |  |  | ( | -479.1113 | , | -31.8 | ) |  | ( | 5.85845 | , | -31.8 | )
[9 empty] | 6024.88 |  |  | ( | -478.1755 | , | -31.2 | ) |  | ( | 6.02488 | , | -31.2 | )
[9 empty] | 6202.927 |  |  | ( | -477.2125 | , | -30.6 | ) |  | ( | 6.202927 | , | -30.6 | )
[9 empty] | 6393.896 |  |  | ( | -476.2205 | , | -30 | ) |  | ( | 6.393896 | , | -30 | )
[9 empty] | 6599.297 |  |  | ( | -475.1973 | , | -29.4 | ) |  | ( | 6.599297 | , | -29.4 | )
[9 empty] | 6820.887 |  |  | ( | -474.1405 | , | -28.8 | ) |  | ( | 6.820887 | , | -28.8 | )
[9 empty] | 7059.823 |  |  | ( | -473.0514 | , | -28.2 | ) |  | ( | 7.059823 | , | -28.2 | )
[9 empty] | 7320.649 |  |  | ( | -471.9172 | , | -27.6 | ) |  | ( | 7.320649 | , | -27.6 | )
[9 empty] | 7604.88 |  |  | ( | -470.7409 | , | -27 | ) |  | ( | 7.60488 | , | -27 | )
[9 empty] | 7915.957 |  |  | ( | -469.5181 | , | -26.4 | ) |  | ( | 7.915957 | , | -26.4 | )
[9 empty] | 8258.001 |  |  | ( | -468.2442 | , | -25.8 | ) |  | ( | 8.258001 | , | -25.8 | )
[9 empty] | 8635.998 |  |  | ( | -466.9139 | , | -25.2 | ) |  | ( | 8.635998 | , | -25.2 | )
[9 empty] | 9056.022 |  |  | ( | -465.5209 | , | -24.6 | ) |  | ( | 9.056022 | , | -24.6 | )
[9 empty] | 9525.554 |  |  | ( | -464.058 | , | -24 | ) |  | ( | 9.525554 | , | -24 | )
[9 empty] | 10053.89 |  |  | ( | -462.5167 | , | -23.4 | ) |  | ( | 10.05389 | , | -23.4 | )
[9 empty] | 10652.7 |  |  | ( | -460.8867 | , | -22.8 | ) |  | ( | 10.6527 | , | -22.8 | )
[9 empty] | 11334.95 |  |  | ( | -459.1604 | , | -22.2 | ) |  | ( | 11.33495 | , | -22.2 | )
[9 empty] | 12124.21 |  |  | ( | -457.3112 | , | -21.6 | ) |  | ( | 12.12421 | , | -21.6 | )
[9 empty] | 13041.37 |  |  | ( | -455.3297 | , | -21 | ) |  | ( | 13.04137 | , | -21 | )
[9 empty] | 14118.09 |  |  | ( | -453.1924 | , | -20.4 | ) |  | ( | 14.11809 | , | -20.4 | )
[9 empty] | 15394.75 |  |  | ( | -450.8707 | , | -19.8 | ) |  | ( | 15.39475 | , | -19.8 | )
[9 empty] | 16921.75 |  |  | ( | -448.3289 | , | -19.2 | ) |  | ( | 16.92175 | , | -19.2 | )
[9 empty] | 18755.6 |  |  | ( | -445.5262 | , | -18.6 | ) |  | ( | 18.7556 | , | -18.6 | )
[9 empty] | 20957.56 |  |  | ( | -442.4005 | , | -18 | ) |  | ( | 20.95756 | , | -18 | )
[9 empty] | 23536.84 |  |  | ( | -438.9001 | , | -17.4 | ) |  | ( | 23.53684 | , | -17.4 | )
[9 empty] | 26369.91 |  |  | ( | -434.977 | , | -16.8 | ) |  | ( | 26.36991 | , | -16.8 | )
[9 empty] | 29055.21 |  |  | ( | -430.5984 | , | -16.2 | ) |  | ( | 29.05521 | , | -16.2 | )
[9 empty] | 30803.14 |  |  | ( | -425.8741 | , | -15.6 | ) |  | ( | 30.80314 | , | -15.6 | )
[9 empty] | 31716.77 |  |  | ( | -420.9566 | , | -15 | ) |  | ( | 31.71677 | , | -15 | )
[9 empty] | 33333.15 |  |  | ( | -415.8351 | , | -14.4 | ) |  | ( | 33.33315 | , | -14.4 | )
[9 empty] | 35128.9 |  |  | ( | -410.4453 | , | -13.8 | ) |  | ( | 35.1289 | , | -13.8 | )
[9 empty] | 37134.87 |  |  | ( | -404.7564 | , | -13.2 | ) |  | ( | 37.13487 | , | -13.2 | )
[9 empty] | 39389.17 |  |  | ( | -398.7326 | , | -12.6 | ) |  | ( | 39.38917 | , | -12.6 | )
[9 empty] | 41939.22 |  |  | ( | -392.331 | , | -12 | ) |  | ( | 41.93922 | , | -12 | )
[9 empty] | 44844.68 |  |  | ( | -385.5006 | , | -11.4 | ) |  | ( | 44.84468 | , | -11.4 | )
[9 empty] | 48181.29 |  |  | ( | -378.1796 | , | -10.8 | ) |  | ( | 48.18129 | , | -10.8 | )
[9 empty] | 52046.15 |  |  | ( | -370.2928 | , | -10.2 | ) |  | ( | 52.04615 | , | -10.2 | )
[9 empty] | 56564.85 |  |  | ( | -361.7474 | , | -9.6 | ) |  | ( | 56.56485 | , | -9.6 | )
[9 empty] | 61900.92 |  |  | ( | -352.4283 | , | -9 | ) |  | ( | 61.90092 | , | -9 | )
[9 empty] | 68267.9 |  |  | ( | -342.1905 | , | -8.4 | ) |  | ( | 68.2679 | , | -8.4 | )
[9 empty] | 75943.17 |  |  | ( | -330.8509 | , | -7.8 | ) |  | ( | 75.94317 | , | -7.8 | )
[9 empty] | 85279.16 |  |  | ( | -318.1766 | , | -7.2 | ) |  | ( | 85.27916 | , | -7.2 | )
[9 empty] | 96698.71 |  |  | ( | -303.8734 | , | -6.6 | ) |  | ( | 96.69871 | , | -6.6 | )
[9 empty] | 110639.2 |  |  | ( | -287.5782 | , | -6 | ) |  | ( | 110.6392 | , | -6 | )
[9 empty] | 127363.8 |  |  | ( | -268.8763 | , | -5.4 | ) |  | ( | 127.3638 | , | -5.4 | )
[9 empty] | 146586.1 |  |  | ( | -247.3174 | , | -4.8 | ) |  | ( | 146.5861 | , | -4.8 | )
[9 empty] | 166801.8 |  |  | ( | -222.6298 | , | -4.2 | ) |  | ( | 166.8018 | , | -4.2 | )
[9 empty] | 185176.2 |  |  | ( | -194.8605 | , | -3.6 | ) |  | ( | 185.1762 | , | -3.6 | )
[9 empty] | 198767.9 |  |  | ( | -164.5456 | , | -3 | ) |  | ( | 198.7679 | , | -3 | )
[9 empty] | 206592.5 |  |  | ( | -132.5446 | , | -2.4 | ) |  | ( | 206.5925 | , | -2.4 | )
[9 empty] | 209969.8 |  |  | ( | -99.68988 | , | -1.8 | ) |  | ( | 209.9698 | , | -1.8 | )
[9 empty] | 210980 |  |  | ( | -66.51508 | , | -1.2 | ) |  | ( | 210.98 | , | -1.2 | )
[9 empty] | 211143.9 |  |  | ( | -33.26216 | , | -0.6 | ) |  | ( | 211.1439 | , | -0.6 | )
[9 empty] | 211150 |  |  | ( | 0 | , | 0 | ) |  | ( | 211.15 | , | 0 | )
[9 empty] | 211150 |  |  | ( | 0 | , | 0 | ) |  | ( | 211.15 | , | 0 | )
[9 empty] | 211143.9 |  |  | ( | 33.26216 | , | 0.6 | ) |  | ( | 211.1439 | , | 0.6 | )
[9 empty] | 210980 |  |  | ( | 66.51508 | , | 1.2 | ) |  | ( | 210.98 | , | 1.2 | )
[9 empty] | 209969.8 |  |  | ( | 99.68988 | , | 1.8 | ) |  | ( | 209.9698 | , | 1.8 | )
[9 empty] | 206592.5 |  |  | ( | 132.5446 | , | 2.4 | ) |  | ( | 206.5925 | , | 2.4 | )
[9 empty] | 198767.9 |  |  | ( | 164.5456 | , | 3 | ) |  | ( | 198.7679 | , | 3 | )
[9 empty] | 185176.2 |  |  | ( | 194.8605 | , | 3.6 | ) |  | ( | 185.1762 | , | 3.6 | )
[9 empty] | 166801.8 |  |  | ( | 222.6298 | , | 4.2 | ) |  | ( | 166.8018 | , | 4.2 | )
[9 empty] | 146586.1 |  |  | ( | 247.3174 | , | 4.8 | ) |  | ( | 146.5861 | , | 4.8 | )
[9 empty] | 127363.8 |  |  | ( | 268.8763 | , | 5.4 | ) |  | ( | 127.3638 | , | 5.4 | )
[9 empty] | 110639.2 |  |  | ( | 287.5782 | , | 6 | ) |  | ( | 110.6392 | , | 6 | )
[9 empty] | 96698.71 |  |  | ( | 303.8734 | , | 6.6 | ) |  | ( | 96.69871 | , | 6.6 | )
[9 empty] | 85279.16 |  |  | ( | 318.1766 | , | 7.2 | ) |  | ( | 85.27916 | , | 7.2 | )
[9 empty] | 75943.17 |  |  | ( | 330.8509 | , | 7.8 | ) |  | ( | 75.94317 | , | 7.8 | )
[9 empty] | 68267.9 |  |  | ( | 342.1905 | , | 8.4 | ) |  | ( | 68.2679 | , | 8.4 | )
[9 empty] | 61900.92 |  |  | ( | 352.4283 | , | 9 | ) |  | ( | 61.90092 | , | 9 | )
[9 empty] | 56564.85 |  |  | ( | 361.7474 | , | 9.6 | ) |  | ( | 56.56485 | , | 9.6 | )
[9 empty] | 52046.15 |  |  | ( | 370.2928 | , | 10.2 | ) |  | ( | 52.04615 | , | 10.2 | )
[9 empty] | 48181.29 |  |  | ( | 378.1796 | , | 10.8 | ) |  | ( | 48.18129 | , | 10.8 | )
[9 empty] | 44844.68 |  |  | ( | 385.5006 | , | 11.4 | ) |  | ( | 44.84468 | , | 11.4 | )
[9 empty] | 41939.22 |  |  | ( | 392.331 | , | 12 | ) |  | ( | 41.93922 | , | 12 | )
[9 empty] | 39389.17 |  |  | ( | 398.7326 | , | 12.6 | ) |  | ( | 39.38917 | , | 12.6 | )
[9 empty] | 37134.87 |  |  | ( | 404.7564 | , | 13.2 | ) |  | ( | 37.13487 | , | 13.2 | )
[9 empty] | 35128.9 |  |  | ( | 410.4453 | , | 13.8 | ) |  | ( | 35.1289 | , | 13.8 | )
[9 empty] | 33333.15 |  |  | ( | 415.8351 | , | 14.4 | ) |  | ( | 33.33315 | , | 14.4 | )
[9 empty] | 31716.77 |  |  | ( | 420.9566 | , | 15 | ) |  | ( | 31.71677 | , | 15 | )
[9 empty] | 30803.14 |  |  | ( | 425.8741 | , | 15.6 | ) |  | ( | 30.80314 | , | 15.6 | )
[9 empty] | 29055.21 |  |  | ( | 430.5984 | , | 16.2 | ) |  | ( | 29.05521 | , | 16.2 | )
[9 empty] | 26369.91 |  |  | ( | 434.977 | , | 16.8 | ) |  | ( | 26.36991 | , | 16.8 | )
[9 empty] | 23536.84 |  |  | ( | 438.9001 | , | 17.4 | ) |  | ( | 23.53684 | , | 17.4 | )
[9 empty] | 20957.56 |  |  | ( | 442.4005 | , | 18 | ) |  | ( | 20.95756 | , | 18 | )
[9 empty] | 18755.6 |  |  | ( | 445.5262 | , | 18.6 | ) |  | ( | 18.7556 | , | 18.6 | )
[9 empty] | 16921.75 |  |  | ( | 448.3289 | , | 19.2 | ) |  | ( | 16.92175 | , | 19.2 | )
[9 empty] | 15394.75 |  |  | ( | 450.8707 | , | 19.8 | ) |  | ( | 15.39475 | , | 19.8 | )
[9 empty] | 14118.09 |  |  | ( | 453.1924 | , | 20.4 | ) |  | ( | 14.11809 | , | 20.4 | )
[9 empty] | 13041.37 |  |  | ( | 455.3297 | , | 21 | ) |  | ( | 13.04137 | , | 21 | )
[9 empty] | 12124.21 |  |  | ( | 457.3112 | , | 21.6 | ) |  | ( | 12.12421 | , | 21.6 | )
[9 empty] | 11334.95 |  |  | ( | 459.1604 | , | 22.2 | ) |  | ( | 11.33495 | , | 22.2 | )
[9 empty] | 10652.7 |  |  | ( | 460.8867 | , | 22.8 | ) |  | ( | 10.6527 | , | 22.8 | )
[9 empty] | 10053.89 |  |  | ( | 462.5167 | , | 23.4 | ) |  | ( | 10.05389 | , | 23.4 | )
[9 empty] | 9525.554 |  |  | ( | 464.058 | , | 24 | ) |  | ( | 9.525554 | , | 24 | )
[9 empty] | 9056.022 |  |  | ( | 465.5209 | , | 24.6 | ) |  | ( | 9.056022 | , | 24.6 | )
[9 empty] | 8635.998 |  |  | ( | 466.9139 | , | 25.2 | ) |  | ( | 8.635998 | , | 25.2 | )
[9 empty] | 8258.001 |  |  | ( | 468.2442 | , | 25.8 | ) |  | ( | 8.258001 | , | 25.8 | )
[9 empty] | 7915.957 |  |  | ( | 469.5181 | , | 26.4 | ) |  | ( | 7.915957 | , | 26.4 | )
[9 empty] | 7604.88 |  |  | ( | 470.7409 | , | 27 | ) |  | ( | 7.60488 | , | 27 | )
[9 empty] | 7320.649 |  |  | ( | 471.9172 | , | 27.6 | ) |  | ( | 7.320649 | , | 27.6 | )
[9 empty] | 7059.823 |  |  | ( | 473.0514 | , | 28.2 | ) |  | ( | 7.059823 | , | 28.2 | )
[9 empty] | 6820.887 |  |  | ( | 474.1405 | , | 28.8 | ) |  | ( | 6.820887 | , | 28.8 | )
[9 empty] | 6599.297 |  |  | ( | 475.1973 | , | 29.4 | ) |  | ( | 6.599297 | , | 29.4 | )
[9 empty] | 6393.896 |  |  | ( | 476.2205 | , | 30 | ) |  | ( | 6.393896 | , | 30 | )
[9 empty] | 6202.927 |  |  | ( | 477.2125 | , | 30.6 | ) |  | ( | 6.202927 | , | 30.6 | )
[9 empty] | 6024.88 |  |  | ( | 478.1755 | , | 31.2 | ) |  | ( | 6.02488 | , | 31.2 | )
[9 empty] | 5858.45 |  |  | ( | 479.1113 | , | 31.8 | ) |  | ( | 5.85845 | , | 31.8 | )
[9 empty] | 5702.501 |  |  | ( | 480.0218 | , | 32.4 | ) |  | ( | 5.702501 | , | 32.4 | )
[9 empty] | 5556.044 |  |  | ( | 480.9085 | , | 33 | ) |  | ( | 5.556044 | , | 33 | )
[9 empty] | 5418.208 |  |  | ( | 481.7728 | , | 33.6 | ) |  | ( | 5.418208 | , | 33.6 | )
[9 empty] | 5288.227 |  |  | ( | 482.6161 | , | 34.2 | ) |  | ( | 5.288227 | , | 34.2 | )
[9 empty] | 5165.425 |  |  | ( | 483.4395 | , | 34.8 | ) |  | ( | 5.165425 | , | 34.8 | )
[9 empty] | 5049.199 |  |  | ( | 484.2441 | , | 35.4 | ) |  | ( | 5.049199 | , | 35.4 | )
[9 empty] | 4939.014 |  |  | ( | 485.031 | , | 36 | ) |  | ( | 4.939014 | , | 36 | )
[9 empty] | 4834.39 |  |  | ( | 485.8011 | , | 36.6 | ) |  | ( | 4.83439 | , | 36.6 | )
[9 empty] | 4734.896 |  |  | ( | 486.5552 | , | 37.2 | ) |  | ( | 4.734896 | , | 37.2 | )
[9 empty] | 4640.146 |  |  | ( | 487.2942 | , | 37.8 | ) |  | ( | 4.640146 | , | 37.8 | )
[9 empty] | 4549.789 |  |  | ( | 488.0188 | , | 38.4 | ) |  | ( | 4.549789 | , | 38.4 | )
[9 empty] | 4463.51 |  |  | ( | 488.7298 | , | 39 | ) |  | ( | 4.46351 | , | 39 | )
[9 empty] | 4381.62 |  |  | ( | 489.4226 | , | 39.6 | ) |  | ( | 4.38162 | , | 39.6 | )
[9 empty] | 4302.821 |  |  | ( | 490.1065 | , | 40.2 | ) |  | ( | 4.302821 | , | 40.2 | )
[9 empty] | 4227.344 |  |  | ( | 490.7784 | , | 40.8 | ) |  | ( | 4.227344 | , | 40.8 | )
[9 empty] | 4154.974 |  |  | ( | 491.4386 | , | 41.4 | ) |  | ( | 4.154974 | , | 41.4 | )
[9 empty] | 4085.516 |  |  | ( | 492.0876 | , | 42 | ) |  | ( | 4.085516 | , | 42 | )
[9 empty] | 4018.789 |  |  | ( | 492.7259 | , | 42.6 | ) |  | ( | 4.018789 | , | 42.6 | )
[9 empty] | 3954.628 |  |  | ( | 493.3539 | , | 43.2 | ) |  | ( | 3.954628 | , | 43.2 | )
[9 empty] | 3892.883 |  |  | ( | 493.9719 | , | 43.8 | ) |  | ( | 3.892883 | , | 43.8 | )
[9 empty] | 3833.412 |  |  | ( | 494.5805 | , | 44.4 | ) |  | ( | 3.833412 | , | 44.4 | )
[9 empty] | 3776.088 |  |  | ( | 495.1798 | , | 45 | ) |  | ( | 3.776088 | , | 45 | )
[9 empty] | 3720.791 |  |  | ( | 495.7703 | , | 45.6 | ) |  | ( | 3.720791 | , | 45.6 | )
[9 empty] | 3667.41 |  |  | ( | 496.3522 | , | 46.2 | ) |  | ( | 3.66741 | , | 46.2 | )
[9 empty] | 3615.842 |  |  | ( | 496.9258 | , | 46.8 | ) |  | ( | 3.615842 | , | 46.8 | )
[9 empty] | 3565.993 |  |  | ( | 497.4915 | , | 47.4 | ) |  | ( | 3.565993 | , | 47.4 | )
[9 empty] | 3517.775 |  |  | ( | 498.0495 | , | 48 | ) |  | ( | 3.517775 | , | 48 | )
[9 empty] | 3471.104 |  |  | ( | 498.5999 | , | 48.6 | ) |  | ( | 3.471104 | , | 48.6 | )
[9 empty] | 3425.903 |  |  | ( | 499.1432 | , | 49.2 | ) |  | ( | 3.425903 | , | 49.2 | )
[9 empty] | 3382.101 |  |  | ( | 499.6795 | , | 49.8 | ) |  | ( | 3.382101 | , | 49.8 | )
[9 empty] | 3339.631 |  |  | ( | 500.2089 | , | 50.4 | ) |  | ( | 3.339631 | , | 50.4 | )
[9 empty] | 3298.43 |  |  | ( | 500.7318 | , | 51 | ) |  | ( | 3.29843 | , | 51 | )
[9 empty] | 3258.438 |  |  | ( | 501.2484 | , | 51.6 | ) |  | ( | 3.258438 | , | 51.6 | )
[9 empty] | 3219.601 |  |  | ( | 501.7587 | , | 52.2 | ) |  | ( | 3.219601 | , | 52.2 | )
[9 empty] | 3181.867 |  |  | ( | 502.263 | , | 52.8 | ) |  | ( | 3.181867 | , | 52.8 | )
[9 empty] | 3145.185 |  |  | ( | 502.7615 | , | 53.4 | ) |  | ( | 3.145185 | , | 53.4 | )
[9 empty] | 3109.512 |  |  | ( | 503.2544 | , | 54 | ) |  | ( | 3.109512 | , | 54 | )
[9 empty] | 3074.802 |  |  | ( | 503.7417 | , | 54.6 | ) |  | ( | 3.074802 | , | 54.6 | )
[9 empty] | 3041.016 |  |  | ( | 504.2237 | , | 55.2 | ) |  | ( | 3.041016 | , | 55.2 | )
[9 empty] | 3008.114 |  |  | ( | 504.7005 | , | 55.8 | ) |  | ( | 3.008114 | , | 55.8 | )
[9 empty] | 2976.06 |  |  | ( | 505.1722 | , | 56.4 | ) |  | ( | 2.97606 | , | 56.4 | )
[9 empty] | 2944.82 |  |  | ( | 505.639 | , | 57 | ) |  | ( | 2.94482 | , | 57 | )
[9 empty] | 2914.36 |  |  | ( | 506.101 | , | 57.6 | ) |  | ( | 2.91436 | , | 57.6 | )
[9 empty] | 2884.65 |  |  | ( | 506.5584 | , | 58.2 | ) |  | ( | 2.88465 | , | 58.2 | )
[9 empty] | 2855.66 |  |  | ( | 507.0112 | , | 58.8 | ) |  | ( | 2.85566 | , | 58.8 | )
[9 empty] | 2827.684 |  |  | ( | 507.4545 | , | 59.4 | ) |  | ( | 2.827684 | , | 59.4 | )
[9 empty] | 2800.101 |  |  | ( | 507.8977 | , | 60 | ) |  | ( | 2.800101 | , | 60 | )
Note on Y7: sa306: same as fya given in NA to BS EN 1993-1-2:2006
Note on Z7: sa306: taken as the same as the flats
Note on BL7: sa306: MEASURED FROM THE TOP FLANGE CENTROID
Note on Q373: sa306: flats weighted average values are used
Note on U373: sa306: weighted average values are used