## Stub column tests
[9 empty] | Weighted average properties | [17 empty] | Dimensions | [7 empty] | Material Properties, flats
Section Type | Grade | Forming Process | Section ID | σ1.0 | σ0.2 | yield load,wa | Fu, TEST | Fu/Fy | sheet data |  | flats (test or Cruise & Gardner) | [6 empty] | corner (test or Cruise & Gardner) |  |  |  |  | Weighted average properties |  |  | σu | L | B | t | b | r0 | ri | A | Ac | σ0.2 | E0 | ε0 | σu
[9 empty] | σ0.2,mill | σu, mill | σ0.2,tets | σu, test | σ '0.2,f | σ'u,f | Af (mm2) | A'f (mm2) | E0(N/mm2) | σ0.2,tets | σ '0.2,pb,c | Ac (mm2) | A'c (mm2) | E0 (N/mm2) | σ 0.2,wa | E 0 | ε wa | N/mm2 | mm | mm | mm | mm | mm | mm | mm2 | mm2 | N/mm2 | N/mm2 | σ0.2/E0 | N/mm2
Angle / Kuwamura (2003) | 1.4301 | Cold Formed (PB) | L 25 x 25 x 3 | Not measured | Mill sheet | 39.74501 | 55.87 | 1.405711 | 279 | 641 | - | - | 279 | 641 | 110.376 | 110.376 |  | - | 463.6401 | 19.304 | 19.304 |  | 306.4853 | 203000 | 0.00150978 | 641 | 75 | 24.9 | 2.92 | 18.9 | 6 | 3.08 | 129.68 | 19.304 | 279 | 203000 | 0.001374384 | 641
|  | Cold Formed (PB) | L 30 x 30 x 3 | Not measured | Mill sheet | 48.12323 | 59.38 | 1.233916 | 279 | 641 | - | - | 279 | 641 | 134.78 | 134.78 |  | - | 447.8335 | 23.49 | 23.49 |  | 304.0578 | 203000 | 0.001497822 | 641 | 90 | 30 | 2.93 | 23 | 7 | 4.07 | 158.27 | 23.49 | 279 | 203000 | 0.001374384 | 641
|  | Cold Formed (PB) | L 40 x 40 x 3 | Not measured | Mill sheet | 64.6426 | 66.86 | 1.034302 | 279 | 641 | - | - | 279 | 641 | 193.673 | 193.673 |  | - | 447.8335 | 23.687 | 23.687 |  | 297.3988 | 203000 | 0.001465019 | 641 | 120 | 40.05 | 2.93 | 33.05 | 7 | 4.07 | 217.36 | 23.687 | 279 | 203000 | 0.001374384 | 641
|  | Cold Formed (PB) | L40x40x3 | Not measured | Mill sheet | 64.76882 | 65.64 | 1.013451 | 279 | 641 | - | - | 279 | 641 | 192.501 | 192.501 |  | - | 447.8335 | 24.699 | 24.699 |  | 298.199 | 203000 | 0.00146896 | 641 | 120 | 39.85 | 2.93 | 32.85 | 7 | 4.07 | 217.2 | 24.699 | 279 | 203000 | 0.001374384 | 641
|  | Cold Formed (PB) | L50x50x3 | Not measured | Mill sheet | 80.9116 | 68.69 | 0.8489512 | 279 | 641 | - | - | 279 | 641 | 251.98 | 251.98 |  | - | 447.8335 | 23.69 | 23.69 |  | 293.5089 | 203000 | 0.001445857 | 641 | 150 | 50 | 2.93 | 43 | 7 | 4.07 | 275.67 | 23.69 | 279 | 203000 | 0.001374384 | 641
|  | Cold Formed (PB) | L60x60x3 | Not measured | Mill sheet | 98.20153 | 69.61 | 0.7088485 | 279 | 641 | - | - | 279 | 641 | 310.58 | 310.58 |  | - | 464.03 | 24.89 | 24.89 |  | 292.7282 | 203000 | 0.001442011 | 641 | 180 | 59 | 2.93 | 53 | 6 | 3.07 | 335.47 | 24.89 | 279 | 203000 | 0.001374384 | 641
Angle / Kuwamura (2003) | 1.4318 | Cold Formed (PB) | L 25x25x3 | Not measured | Mill sheet | 75.68303 | 79.67 | 1.05268 | 508 | 829 | - | - | 508 | 829 | 114.642 | 114.642 |  | - | 847.7449 | 20.578 | 20.578 |  | 559.7029 | 206000 | 0.002717005 | 829 | 75 | 25.3 | 2.97 | 19.3 | 6 | 3.03 | 135.22 | 20.578 | 508 | 206000 | 0.002466019 | 829
|  | Cold Formed (PB) | L30x30x3 | Not measured | Mill sheet | 90.13474 | 89.76 | 0.9958425 | 508 | 829 | - | - | 508 | 829 | 136.62 | 136.62 |  | - | 817.8215 | 25.35 | 25.35 |  | 556.4903 | 206000 | 0.002701409 | 829 | 90 | 30 | 2.97 | 23 | 7 | 4.03 | 161.97 | 25.35 | 508 | 206000 | 0.002466019 | 829
|  | Cold Formed (PB) | L40x40x3 | Not measured | Mill sheet | 121.3747 | 108.66 | 0.8952444 | 508 | 829 | - | - | 508 | 829 | 205.36 | 205.36 |  | - | 851.313 | 20.03 | 20.03 |  | 538.5096 | 206000 | 0.002614124 | 829 | 120 | 40 | 3.02 | 34 | 6 | 2.98 | 225.39 | 20.03 | 508 | 206000 | 0.002466019 | 829
|  | Cold Formed (PB) | L40x40x3 | Not measured | Mill sheet | 122.5756 | 100.23 | 0.8176992 | 508 | 829 | - | - | 508 | 829 | 199.622 | 199.622 |  | - | 820.8339 | 25.788 | 25.788 |  | 543.7897 | 206000 | 0.002639756 | 829 | 120 | 40.05 | 3.02 | 33.05 | 7 | 3.98 | 225.41 | 25.788 | 508 | 206000 | 0.002466019 | 829
|  | Cold Formed (PB) | L50x50x3 | Not measured | Mill sheet | 152.7098 | 108.73 | 0.7120043 | 508 | 829 | - | - | 508 | 829 | 265.181 | 265.181 |  | - | 850.5982 | 21.159 | 21.159 |  | 533.3162 | 206000 | 0.002588914 | 829 | 150 | 50.05 | 3.01 | 44.05 | 6 | 2.99 | 286.34 | 21.159 | 508 | 206000 | 0.002466019 | 829
|  | Cold Formed (PB) | L60x60x3 | Not measured | Mill sheet | 184.3443 | 106.36 | 0.5769639 | 508 | 829 | - | - | 508 | 829 | 321.18 | 321.18 |  | - | 821.4362 | 25.79 | 25.79 |  | 531.2975 | 206000 | 0.002579114 | 829 | 180 | 60 | 3.03 | 53 | 7 | 3.97 | 346.97 | 25.79 | 508 | 206000 | 0.002466019 | 829
[9 empty] | weighted average properties | [17 empty] | Dimensions | [7 empty] | Material Properties,flats
Section Type | Grade | Forming Process | Section ID | σ1.0 | σ0.2 | yield load,wa | Fu, TEST | Fu/Fy | sheet data |  | flats | [6 empty] | corner |  |  |  |  | Weighted average |  |  | σu | L | D | B | t | r0 | ri | A | Ac | σ0.2 | E0 | ε0 | σu
[9 empty] | σ0.2%,mill | σult, mill | σ0.2,tets | σu, test | σ '0.2,f | σ'u,f | Af (mm2) | A'f (mm2) | E0(N/mm2) | σ0.2%,tets | σ '0.2,pb,c | Ac (mm2) | A'c (mm2) | E0 (N/mm2) | σ 0.2,wa | E 0 | ε wa | N/mm2 | mm | mm | mm | mm | mm | mm | mm2 | mm2 | N/mm2 | N/mm2 | σ0.2/E0 | N/mm2
Channel / Kuwamura (2003) | 1.4301 | Cold Formed (PB) | C50x25x3 | Not measured | Mill sheet | 80.44439 | 106.04 | 1.318178 | 279 | 641 | - | - | 279 | 641 | 206.5511 | 206.5511 |  | - | 447.8335 | 50.94894 | 50.94894 |  | 312.4054 | 203000 | 0.001538943 | 641 | 150 | 49.75 | 24.83 | 2.93 | 7 | 4.07 | 257.5 | 50.94894 | 279 | 203000 | 0.001374384 | 641
|  | Cold Formed (PB) | C80x40x3 | Not measured | Mill sheet | 128.8794 | 134.18 | 1.041128 | 279 | 641 | - | - | 279 | 641 | 380.4191 | 380.4191 |  | - | 447.5022 | 50.82092 | 50.82092 |  | 298.8577 | 203000 | 0.001472205 | 641 | 240 | 80.3 | 39.58 | 2.92 | 7 | 4.08 | 431.24 | 50.82092 | 279 | 203000 | 0.001374384 | 641
|  | Cold Formed (PB) | C100x50x3 | Not measured | Mill sheet | 162.6972 | 146.23 | 0.898786 | 279 | 641 | - | - | 279 | 641 | 513.7159 | 513.7159 |  | - | 464.03 | 41.74407 | 41.74407 |  | 292.9054 | 203000 | 0.001442884 | 641 | 300 | 100.45 | 49.98 | 2.93 | 6 | 3.07 | 555.46 | 41.74407 | 279 | 203000 | 0.001374384 | 641
|  | Cold Formed (PB) | C100x50x3 | Not measured | Mill sheet | 162.6135 | 140.43 | 0.8635812 | 279 | 641 | - | - | 279 | 641 | 513.4159 | 513.4159 |  | - | 464.03 | 41.74407 | 41.74407 |  | 292.9129 | 203000 | 0.001442921 | 641 | 300 | 101.1 | 49.6 | 2.93 | 6 | 3.07 | 555.16 | 41.74407 | 279 | 203000 | 0.001374384 | 641
|  | Cold Formed (PB) | C150x50x3 | Not measured | Mill sheet | 202.6131 | 156 | 0.7699402 | 279 | 641 | - | - | 279 | 641 | 657.0025 | 657.0025 |  | - | 463.6401 | 41.64747 | 41.64747 |  | 290.0066 | 203000 | 0.001428604 | 641 | 450 | 150.4 | 49.68 | 2.92 | 6 | 3.08 | 698.65 | 41.64747 | 279 | 203000 | 0.001374384 | 641
|  | Cold Formed (PB) | C50x50x3 | Not measured | Mill sheet | 121.1957 | 125.02 | 1.031554 | 279 | 641 | - | - | 279 | 641 | 352.8791 | 352.8791 |  | - | 447.5022 | 50.82092 | 50.82092 |  | 300.2124 | 203000 | 0.001478879 | 641 | 150 | 50.25 | 49.48 | 2.92 | 7 | 4.08 | 403.7 | 50.82092 | 279 | 203000 | 0.001374384 | 641
Channel / Kuwamura (2003) | 1.4318 | Cold Formed (PB) | C50x25x3 | Not measured | Mill sheet | 152.1389 | 186.16 | 1.223619 | 508 | 829 | - | - | 508 | 829 | 215.323 | 215.323 |  | - | 820.8339 | 52.08698 | 52.08698 |  | 568.9348 | 206000 | 0.002761819 | 829 | 150 | 50.25 | 25.03 | 3.02 | 7 | 3.98 | 267.41 | 52.08698 | 508 | 206000 | 0.002466019 | 829
|  | Cold Formed (PB) | C80x40x3 | Not measured | Mill sheet | 243.4891 | 229.72 | 0.9434509 | 508 | 829 | - | - | 508 | 829 | 407.9206 | 407.9206 |  | - | 851.313 | 42.59937 | 42.59937 |  | 540.4623 | 206000 | 0.002623603 | 829 | 240.5 | 80.05 | 39.98 | 3.02 | 6 | 2.98 | 450.52 | 42.59937 | 508 | 206000 | 0.002466019 | 829
|  | Cold Formed (PB) | C100x50x3 | Not measured | Mill sheet | 305.6329 | 233.78 | 0.7649045 | 508 | 829 | - | - | 508 | 829 | 523.8368 | 523.8368 |  | - | 834.8367 | 47.34317 | 47.34317 |  | 535.0904 | 206000 | 0.002597526 | 829 | 300 | 100.45 | 50.05 | 3.02 | 6.5 | 3.48 | 571.18 | 47.34317 | 508 | 206000 | 0.002466019 | 829
|  | Cold Formed (PB) | C100x50x3 | Not measured | Mill sheet | 304.3103 | 229.61 | 0.7545259 | 508 | 829 | - | - | 508 | 829 | 527.8644 | 527.8644 |  | - | 850.5982 | 42.50559 | 42.50559 |  | 533.5314 | 206000 | 0.002589958 | 829 | 300 | 100.45 | 50.05 | 3.01 | 6 | 2.99 | 570.37 | 42.50559 | 508 | 206000 | 0.002466019 | 829
|  | Cold Formed (PB) | C150x50x3 | Not measured | Mill sheet | 382.5727 | 228.19 | 0.5964617 | 508 | 829 | - | - | 508 | 829 | 668.933 | 668.933 |  | - | 820.8339 | 52.08698 | 52.08698 |  | 530.5993 | 206000 | 0.002575725 | 829 | 450.5 | 150.5 | 50 | 3.02 | 7 | 3.98 | 721.02 | 52.08698 | 508 | 206000 | 0.002466019 | 829
[9 empty] | Measured material properties |  |  |  | Dimensions | [6 empty] | Material properties, flats
Section Type | Grade | Forming Process | Section ID | σ1.0 | σ0.2 | yield load | Fu, TEST | Fu/Fy | σ0.2,flange | σu,flange | σ0.2,web | σu,web | L | D | B | tflange | tweb | Weld size | A | σ0.2 | E0 | ε0.2 | σu
[9 empty] | N/mm2 | N/mm2 | N/mm2 | N/mm2 | mm | mm | mm | mm | mm | mm | mm2 | N/mm2 | N/mm2 | σ0.2/E0 | N/mm2
H / Kuwamura (2003) | 1.4301 | Welded | I 50x50x3x3 | Not measured | Mill sheet | 119.30319 | 152.76 | 1.280435 | 279 | 641 | 279 | 641 | 150 | 50.9 | 49.9 | 2.95 | 2.96 | 2.95 | 427.61 | 279 | 203000 | 0.001374384 | 641
|  | Welded | I 50x100x3x3 | Not measured | Mill sheet | 197.9018424 | 192.81 | 0.9742709 | 279 | 641 | 279 | 641 | 300 | 50 | 98.9 | 2.93 | 2.94 | 2.93 | 709.3256 | 279 | 203000 | 0.001374384 | 641
|  | Welded | I 100x50x3x3 | Not measured | Mill sheet | 159.4959579 | 171.08 | 1.072629 | 279 | 641 | 279 | 641 | 300 | 101.25 | 49.7 | 2.94 | 2.93 | 2.93 | 571.6701 | 279 | 203000 | 0.001374384 | 641
|  | Welded | I 100x75x3x3 | Not measured | Mill sheet | 201.3700914 | 199.94 | 0.9928982 | 279 | 641 | 279 | 641 | 300 | 101.3 | 75.2 | 2.94 | 2.93 | 2.93 | 721.7566 | 279 | 203000 | 0.001374384 | 641
|  | Welded | I 100x100x3x3 | Not measured | Mill sheet | 240.6751092 | 203.37 | 0.8449981 | 279 | 641 | 279 | 641 | 300 | 101.2 | 99.7 | 2.93 | 2.92 | 2.92 | 862.6348 | 279 | 203000 | 0.001374384 | 641
|  | Welded | I 150x100x3x3 | Not measured | Mill sheet | 282.215196 | 207.72 | 0.7360341 | 279 | 641 | 279 | 641 | 450 | 150.9 | 99.6 | 2.93 | 2.95 | 2.93 | 1011.524 | 279 | 203000 | 0.001374384 | 641
|  | Welded | I 200x100x3x3 | Not measured | Mill sheet | 323.0150958 | 206.07 | 0.6379578 | 279 | 641 | 279 | 641 | 600 | 200.7 | 100.15 | 2.93 | 2.93 | 2.93 | 1157.7602 | 279 | 203000 | 0.001374384 | 641
|  | Welded | I 200x150x3x3 | Not measured | Mill sheet | 407.410029 | 231.41 | 0.5680027 | 279 | 641 | 279 | 641 | 600 | 201.1 | 150.4 | 2.94 | 2.95 | 2.94 | 1460.251 | 279 | 203000 | 0.001374384 | 641
H / Kuwamura (2003) | 1.4318 | Welded | I 50x50x3x3 | Not measured | Mill sheet | 221.4149496 | 253.36 | 1.144277 | 508 | 829 | 508 | 829 | 150 | 51.3 | 49.3 | 3.04 | 3.01 | 3.01 | 435.8562 | 508 | 206000 | 0.002466019 | 829
|  | Welded | I 50x100x3x3 | Not measured | Mill sheet | 371.1103576 | 289.65 | 0.7804956 | 508 | 829 | 508 | 829 | 300 | 51.6 | 99.2 | 2.99 | 3.01 | 2.99 | 730.5322 | 508 | 206000 | 0.002466019 | 829
|  | Welded | I 100x50x3x3 | Not measured | Mill sheet | 300.3231992 | 279.53 | 0.9307639 | 508 | 829 | 508 | 829 | 300 | 101.3 | 50.25 | 3.03 | 3.01 | 3.01 | 591.1874 | 508 | 206000 | 0.002466019 | 829
|  | Welded | I 100x75x3x3 | Not measured | Mill sheet | 375.3418452 | 309.9 | 0.8256474 | 508 | 829 | 508 | 829 | 300 | 102.05 | 74.8 | 3.02 | 2.99 | 2.99 | 738.8619 | 508 | 206000 | 0.002466019 | 829
|  | Welded | I 100x100x3x3 | Not measured | Mill sheet | 451.5036944 | 323.35 | 0.7161625 | 508 | 829 | 508 | 829 | 300 | 100.3 | 99.7 | 3.03 | 3.02 | 3.02 | 888.7868 | 508 | 206000 | 0.002466019 | 829
|  | Welded | I 150x100x3x3 | Not measured | Mill sheet | 529.0534504 | 310.11 | 0.5861601 | 508 | 829 | 508 | 829 | 450 | 151.25 | 99.5 | 3.03 | 3.02 | 3.02 | 1041.4438 | 508 | 206000 | 0.002466019 | 829
|  | Welded | I 200x100x3x3 | Not measured | Mill sheet | 606.7097848 | 311.48 | 0.5133921 | 508 | 829 | 508 | 829 | 600 | 201.95 | 100.1 | 3.01 | 3.02 | 3.01 | 1194.3106 | 508 | 206000 | 0.002466019 | 829
|  | Welded | I 200x150x3x3 | Not measured | Mill sheet | 758.2019888 | 359.71 | 0.474425 | 508 | 829 | 508 | 829 | 600 | 201.4 | 149.75 | 3.02 | 3.01 | 3.01 | 1492.5236 | 508 | 206000 | 0.002466019 | 829
H / ECSC-WP-2 , Stangenberg (2000) | 1.4301 | Welded | I 160x80x10x6 | Not measured | Tension | 718.26378 | 885 | 1.232138 | 299 | 610 | 299 | 610 | 451 | 158.8 | 79.5 | 9.86 | 6 | 4.242641 | 2402.22 | 299 | 198000 | 0.001510101 | 610
|  | Welded | I 160x160x10x6 | Not measured | Tension | 1209.309 | 1440 | 1.190763 | 300 | 610 | 300 | 610 | 447 | 159.1 | 160.75 | 9.94 | 6 | 4.242641 | 4031.03 | 300 | 198000 | 0.001515152 | 610
|  | Welded | I 320x160x10x6 | Not measured | Tension | 1489.3488 | 1430 | 0.9601512 | 300 | 615 | 300 | 615 | 894 | 320 | 160.7 | 9.84 | 6 | 4.242641 | 4964.496 | 300 | 198000 | 0.001515152 | 615
| 1.4462 | Welded | I 160x160x10x6 | Not measured | Tension | 2181.86604 | 2590 | 1.187057 | 522 | 756 | 522 | 756 | 449 | 160.5 | 160.3 | 10.06 | 6.8 | 4.242641 | 4179.82 | 522 | 198000 | 0.002636364 | 756
Saliba andn Gardner (2013) | Lean Duplex | Welded | I 200x140x12x8 | Measured | Tension | 2643.355 | 2978 | 1.126598 | 546.5 | 722.5 | 504 | 727.5 | 600.15 | 199.13 | 139.29 | 12.68 | 8.14 | 8.14 | 4946.8822 | 534.3478 | 214000 | 0.002496952 | 723.9297
|  | Welded | I 200x140x10x8 | Measured | Tension | 2163.28617 | 2540 | 1.17414 | 501 | 768.5 | 504 | 727.5 | 600.28 | 199.15 | 139 | 10.35 | 8.025 | 8.025 | 4309.36125 | 501.9969 | 215000 | 0.002334869 | 754.8751
|  | Welded | I 200x140x8x6 | Measured | Tension | 1697.614 | 1849 | 1.089176 | 504 | 727.5 | 516 | 727.5 | 600.33 | 201.06 | 139.04 | 8.04 | 5.98 | 5.98 | 3341.9436 | 507.972 | 210000 | 0.002418914 | 727.5
|  | Welded | I 200x140x6x6 | Measured | Tension | 1465.838 | 1473 | 1.004886 | 516 | 727.5 | 516 | 727.5 | 600.35 | 202.05 | 138.89 | 6.12 | 6.01 | 6.01 | 2840.7717 | 516 | 195000 | 0.002646154 | 727.5
ECSC-WP-6 , H.Stangenberg (2000) | Ferritic (1.4003) | Welded | 140x80 | Not measured | Tension | 590.985 | 680 | 1.150621 | 345 | 479 | 345 | 479 | 399.5 | 139.1 | 79.2 | 6 | 6 | 5.656854 | 1713 | 345 | 220000 | 0.001568182 | 479
|  | Welded | 140x100 | Not measured | Tension | 678.753 | 788 | 1.160953 | 345 | 479 | 345 | 479 | 399.5 | 140.8 | 99.55 | 6 | 6 | 5.656854 | 1967.4 | 345 | 220000 | 0.001568182 | 479
|  | Welded | 140x120 | Not measured | Tension | 757.827 | 871 | 1.149339 | 345 | 479 | 345 | 479 | 399 | 138.9 | 119.6 | 6 | 6 | 5.656854 | 2196.6 | 345 | 220000 | 0.001568182 | 479
|  | Welded | 160x100 | Not measured | Tension | 717.462 | 789 | 1.09971 | 345 | 479 | 345 | 479 | 503 | 160 | 99.3 | 6 | 6 | 5.656854 | 2079.6 | 345 | 220000 | 0.001568182 | 479
|  | Welded | 140x140 | Not measured | Tension | 840.42 | 902 | 1.073273 | 345 | 479 | 345 | 479 | 509 | 139.5 | 139.25 | 6 | 6 | 5.656854 | 2436 | 345 | 220000 | 0.001568182 | 479
|  | Welded | 180x100 | Not measured | Tension | 758.862 | 811 | 1.068706 | 345 | 479 | 345 | 479 | 504 | 178.2 | 100.2 | 6 | 6 | 5.656854 | 2199.6 | 345 | 220000 | 0.001568182 | 479
|  | Welded | 200x100 | Not measured | Tension | 798.606 | 827 | 1.035554 | 345 | 479 | 345 | 479 | 504 | 199.5 | 99.15 | 6 | 6 | 5.656854 | 2314.8 | 345 | 220000 | 0.001568182 | 479
Yuan et al. (2012) | Austenitic (1.4301) | Welded | I304-150 | Measured | Tension | 1225.19898 | 1568.3 | 1.280037 | 328.5 | 659.8 | 312.6 | 695.7 | 449.6 | 149.55 | 149.5 | 10 | 6 | 5 | 3767.3 | 325.2194 | 188700 | 0.001723473 | 667.2072
|  | Welded | I304-192 | Measured | Tension | 1035.98766 | 949.4 | 0.9164202 | 312.6 | 695.7 | 312.6 | 695.7 | 598 | 193.85 | 185.25 | 6 | 6 | 5 | 3314.1 | 312.6 | 188700 | 0.001656598 | 695.7
|  | Welded | I304-192-a | Measured | Tension | 815.32332 | 859.8 | 1.054551 | 312.6 | 695.7 | 312.6 | 695.7 | 601.1 | 194.2 | 126.25 | 6 | 6 | 5 | 2608.2 | 312.6 | 188700 | 0.001656598 | 695.7
|  | Welded | I304-252 | Measured | Tension | 1374.15834 | 968.8 | 0.7050134 | 312.6 | 695.7 | 312.6 | 695.7 | 779.9 | 253.25 | 245.7 | 6 | 6 | 5 | 4395.9 | 312.6 | 188700 | 0.001656598 | 695.7
|  | Welded | I304-260 | Measured | Tension | 1536.82362 | 1622.8 | 1.055944 | 328.5 | 659.8 | 312.6 | 695.7 | 779.9 | 258.95 | 165.7 | 10 | 6 | 5 | 4747.7 | 323.6986 | 188700 | 0.001715414 | 670.641
|  | Welded | I304-282 | Measured | Tension | 1204.32276 | 905.5 | 0.7518749 | 312.6 | 695.7 | 312.6 | 695.7 | 850.4 | 282.9 | 185.6 | 6 | 6 | 5 | 3852.6 | 312.6 | 188700 | 0.001656598 | 695.7
|  | Welded | I304-312 | Measured | Tension | 1711.86012 | 1088.7 | 0.6359749 | 312.6 | 695.7 | 312.6 | 695.7 | 951.6 | 313.7 | 305.5 | 6 | 6 | 5 | 5476.2 | 312.6 | 188700 | 0.001656598 | 695.7
|  | Welded | I304-320 | Measured | Tension | 1912.72176 | 1804.4 | 0.9433677 | 328.5 | 659.8 | 312.6 | 695.7 | 961.6 | 319.6 | 205.6 | 10 | 6 | 5 | 5909.6 | 323.6635 | 188700 | 0.001715228 | 670.7202
|  | Welded | I304-372 | Measured | Tension | 1600.63704 | 978.5 | 0.6113191 | 312.6 | 695.7 | 312.6 | 695.7 | 1117.8 | 373.3 | 246.05 | 6 | 6 | 5 | 5120.4 | 312.6 | 188700 | 0.001656598 | 695.7
|  | Welded | I304-462 | Measured | Tension | 1542.77478 | 893.8 | 0.5793457 | 312.6 | 695.7 | 312.6 | 695.7 | 1400.7 | 462.55 | 186 | 6 | 6 | 5 | 4935.3 | 312.6 | 188700 | 0.001656598 | 695.7
| Duplex (1.4462) | Welded | I2205-150 | Measured | Tension | 2232.1644 | 2549.9 | 1.142344 | 574.8 | 775 | 605.6 | 797.9 | 499.4 | 150.65 | 150 | 10.2 | 6 | 5 | 3841.5 | 581.0658 | 192200 | 0.003023235 | 779.6587
|  | Welded | I2205-192-a | Measured | Tension | 1572.25872 | 1447.7 | 0.9207772 | 605.6 | 797.9 | 605.6 | 797.9 | 600 | 193.1 | 125.8 | 6 | 6 | 5 | 2596.2 | 605.6 | 192200 | 0.003150884 | 797.9
|  | Welded | I2205-200 | Measured | Tension | 2119.160448 | 2298.6 | 1.084675 | 574.8 | 775 | 605.6 | 797.9 | 601.4 | 200.55 | 124.9 | 10.2 | 6 | 5 | 3628.86 | 583.9742 | 192200 | 0.003038367 | 781.821
|  | Welded | I2205-252 | Measured | Tension | 2657.43336 | 1653.2 | 0.622104 | 605.6 | 797.9 | 605.6 | 797.9 | 780 | 252.85 | 245.25 | 6 | 6 | 5 | 4388.1 | 605.6 | 192200 | 0.003150884 | 797.9
|  | Welded | I2205-372 | Measured | Tension | 3091.64856 | 1686.3 | 0.5454372 | 605.6 | 797.9 | 605.6 | 797.9 | 1117 | 372.85 | 245 | 6 | 6 | 5 | 5105.1 | 605.6 | 192200 | 0.003150884 | 797.9
[9 empty] | Weighted average material properties | [17 empty] | Dimensions | [6 empty] | Material properties, flats
Section Type | Grade | Forming Process | Section ID | σ1.0 | σ0.2 | yield load | Fu, TEST | Fu/Fy | sheet data |  | flats | [6 empty] | corner |  |  |  |  | Weighted average |  |  | σu | L | B or D | t | ri | r0/aw | A | Ac | σ0.2 | E0 | ε0.2 | σu
[9 empty] | σ0.2,mill | σult, mill | σ0.2,tets | σult, test | σ '0.2,f | σ'ult,f | Af (mm2) | A'f (mm2) | E0(N/mm2) | σ0.,tets | σ '0.2,cr,c | Ac (mm2) | A'c (mm2) | E0(N/mm2) | σ 0.2%,wa | E 0 | ε wa | N/mm2 | mm | mm | mm | mm | mm | mm2 | mm2 | N/mm2 | N/mm2 | σ0.2/E0 | N/mm2
SHS / Gardner (2004) | 1.4301 | Cold Formed(CR) | SHS 80x80x4 - SC1 | Measured | Tension | 513.7860224 | 727 | 1.414986 | 291 | 628 | 457 | 706 | 457 | 706 | 932.3648 | - |  | 594 | - | 147.6352 | - |  | 475.7278 | 186600 | 0.002549452 | 706 | 400.2 | 79.9 | 3.68 | 4.6 | 8.28 | 1080 | 147.6352 | 457 | 186600 | 0.002449089 | 706
|  | Cold Formed(CR) | SHS 80x80x4 - SC2 | Measured | Tension | 534.3927024 | 714 | 1.336096 | 291 | 628 | 457 | 706 | 457 | 706 | 972.7248 | - |  | 594 | - | 151.2752 | - |  | 475.4383 | 186600 | 0.002547901 | 706 | 399.9 | 80.1 | 3.82 | 4.4 | 8.22 | 1124 | 151.2752 | 457 | 186600 | 0.002449089 | 706
|  | Cold Formed(CR) | SHS 80x80x4 -SC3 | Measured | Tension | 534.6798224 | 711 | 1.329768 | 291 | 628 | 457 | 706 | 457 | 706 | 974.9648 | - |  | 594 | - | 150.0352 | - |  | 475.271 | 186600 | 0.002547004 | 706 | 399.4 | 80.1 | 3.83 | 4.4 | 8.23 | 1125 | 150.0352 | 457 | 186600 | 0.002449089 | 706
|  | Cold Formed(CR) | SHS 100x100x2-SC1 | Measured | Tension | 289.262764 | 197 | 0.6810417 | 275 | 623 | 382 | 675 | 382 | 675 | 716.4792 | - |  | 587 | - | 26.5208 | - |  | 389.3173 | 201300 | 0.001934015 | 675 | 400.5 | 100.2 | 1.91 | 1.3 | 3.21 | 743 | 26.5208 | 382 | 201300 | 0.001897665 | 675
|  | Cold Formed(CR) | SHS 100x100x2-SC2 | Measured | Tension | 287.384624 | 187 | 0.6506959 | 275 | 623 | 382 | 675 | 382 | 675 | 714.1872 | - |  | 587 | - | 24.8128 | - |  | 388.8831 | 201300 | 0.001931859 | 675 | 400.2 | 99.9 | 1.91 | 1.3 | 3.21 | 739 | 24.8128 | 382 | 201300 | 0.001897665 | 675
|  | Cold Formed(CR) | SHS 100x100x3-SC1 | Measured | Tension | 461.3214 | 489 | 1.059999 | 286 | 634 | 388 | 691 | 388 | 691 | 1048.8128 | 917.0224 |  | - | 573.53 | 52.1872 | 183.9776 |  | 419.0021 | 195800 | 0.00213995 | 691 | 400 | 100.1 | 2.87 | 1.5 | 4.37 | 1101 | 52.1872 | 388 | 195800 | 0.001981614 | 691
|  | Cold Formed(CR) | SHS 100x100x3-SC2 | Measured | Tension | 455.838 | 496 | 1.088106 | 286 | 634 | 388 | 691 | 388 | 691 | 1038.5312 | 909.4816 |  | - | 573.53 | 50.4688 | 179.5184 |  | 418.5841 | 195800 | 0.002137814 | 691 | 399.8 | 100.1 | 2.84 | 1.5 | 4.34 | 1089 | 50.4688 | 388 | 195800 | 0.001981614 | 691
|  | Cold Formed(CR) | SHS 100x100x4 -SC1 | Measured | Tension | 714.8893 | 779 | 1.089679 | 299 | 620 | 465 | 713 | 465 | 713 | 1276.7232 | 1040.7936 |  | - | 591.79 | 154.2768 | 390.2064 |  | 499.5732 | 191300 | 0.002611465 | 713 | 399.8 | 99.8 | 3.84 | 4.5 | 8.34 | 1431 | 154.2768 | 465 | 191300 | 0.002430737 | 713
|  | Cold Formed(CR) | SHS 100x100x4 -SC2 | Measured | Tension | 712.3517 | 774 | 1.086542 | 299 | 620 | 465 | 713 | 465 | 713 | 1272.1728 | 1037.4704 |  | - | 591.79 | 153.8272 | 388.5296 |  | 499.5453 | 191300 | 0.002611319 | 713 | 400.4 | 99.7 | 3.83 | 4.5 | 8.33 | 1426 | 153.8272 | 465 | 191300 | 0.002430737 | 713
|  | Cold Formed(CR) | SHS 100x100x6 -SC1 | Measured | Tension | 1158.024 | 1513 | 1.306536 | 279 | 605 | 501 | 715 | 501 | 715 | 1820.4912 | 1255.9536 |  | - | 593.45 | 326.5088 | 891.0464 |  | 539.3685 | 198400 | 0.002718591 | 715 | 399.8 | 100.1 | 5.94 | 5.8 | 11.74 | 2147 | 326.5088 | 501 | 198400 | 0.002525202 | 715
|  | Cold Formed(CR) | SHS 100x100x6-SC2 | Measured | Tension | 1161.494 | 1507 | 1.297467 | 279 | 605 | 501 | 715 | 501 | 715 | 1817.6768 | 1256.9344 |  | - | 593.45 | 335.3232 | 896.0656 |  | 539.4771 | 198400 | 0.002719139 | 715 | 399.6 | 100.2 | 5.92 | 5.8 | 11.72 | 2153 | 335.3232 | 501 | 198400 | 0.002525202 | 715
|  | Cold Formed(CR) | SHS 100x100x8-SC1 | Measured | Tension | 1260.576 | 1630 | 1.29306 | 295 | 620 | 328 | 653 | 328 | 653 | 2179.3168 | 1162.9824 |  | - | 541.99 | 605.6832 | 1622.0176 |  | 452.6304 | 202400 | 0.002236316 | 653 | 399.1 | 100.3 | 7.97 | 8 | 15.97 | 2785 | 605.6832 | 328 | 202400 | 0.001620553 | 653
|  | Cold Formed(CR) | SHS 100x100x8 -SC2 | Measured | Tension | 1259.772 | 1797 | 1.426449 | 295 | 620 | 328 | 653 | 328 | 653 | 2172.9408 | 1156.6064 |  | - | 541.99 | 608.0592 | 1624.3936 |  | 452.9924 | 202400 | 0.002238105 | 653 | 400 | 100.1 | 7.97 | 8 | 15.97 | 2781 | 608.0592 | 328 | 202400 | 0.001620553 | 653
|  | Cold Formed(CR) | SHS 150x150x4- SC1 | Measured | Tension | 724.6864952 | 726 | 1.001813 | 304 | 613 | 314 | 659 | 314 | 659 | 1989.2952 | - |  | 563 | - | 177.7048 | - |  | 334.4192 | 206000 | 0.001623394 | 659 | 449.9 | 150.4 | 3.79 | 5.8 | 9.59 | 2167 | 177.7048 | 314 | 206000 | 0.001524272 | 659
|  | Cold Formed(CR) | SHS 150x150x4 -SC2 | Measured | Tension | 717.3197712 | 713 | 0.9939779 | 304 | 613 | 314 | 659 | 314 | 659 | 1955.5712 | - |  | 563 | - | 183.4288 | - |  | 335.3529 | 206000 | 0.001627927 | 659 | 450.7 | 150.2 | 3.74 | 6 | 9.74 | 2139 | 183.4288 | 314 | 206000 | 0.001524272 | 659
Talja and Salmi (1995) | 1.4301 | Cold Formed (CR) | SHS 60x60x5 -SC2 | Not measured | Tension | 597.2623 | 801 | 1.341119 | 284 | 604 | 566 | 753 | 566 | 753 | 823.4928 | 459.4464 | 185000 | - | 624.99 | 175.5072 | 539.5536 | 185000 | 597.8601 | 185000 | 0.003231676 | 753 | 399 | 59.7 | 4.77 | 3.5 | 8.27 | 999 | 175.5072 | 566 | 185000 | 0.003059459 | 753
Rasmussen and Hancock (1993) | 1.4301 | Cold Formed (CR) | SHS 80x80x3 -SC1 | Not measured | Tension | 395.402 | 485 | 1.2266 | - | - | 407.5 | 695 | - | - | 760.8 | - | 194000 | 580 | - | 147.2 | - | 194000 | 435.4648 | 194000 | 0.002244664 | 695 | 300 | 80.4 | 3 | 5.5 | 8.5 | 908 | 147.2 | 407.5 | 194000 | 0.002100515 | 695
|  | Cold Formed (CR) | SHS 80x80x3 -SC2 | Not measured | Tension | 392.211 | 471 | 1.200884 | - | - | 407.5 | 695 | - | - | 752.4 | - | 194000 | 580 | - | 147.6 | - | 194000 | 435.79 | 194000 | 0.00224634 | 695 | 298 | 79.7 | 3 | 5.5 | 8.5 | 900 | 147.6 | 407.5 | 194000 | 0.002100515 | 695
Kuwamura (2003) | 1.4301 | Cold Formed (PB) | SHS 50 x 50 x 3 | Not measured | Mill tets | 165.7532 | 241 | 1.453969 | 279 | 641 | - | - | 279 | 641 | 352.584 | 352.584 |  | - | 414.645 | 162.506 | 162.506 |  | 321.7947 | 203000 | 0.001585196 | 641 | 150 | 50.88 | 2.95 | 7.55 | 10.5 | 515.09 | 162.506 | 279 | 203000 | 0.001374384 | 641
|  | Cold Formed (PB) | SHS 75 x 75 x 3 | Not measured | Mill tets | 245.9563 | 282.38 | 1.14809 | 279 | 641 | - | - | 279 | 641 | 690.6648 | 690.6648 |  | - | 432.7501 | 123.0752 | 123.0752 |  | 302.2541 | 203000 | 0.001488937 | 641 | 225 | 75.33 | 2.94 | 5.36 | 8.3 | 813.74 | 123.0752 | 279 | 203000 | 0.001374384 | 641
|  | Cold Formed (PB) | SHS 100 x 100 x 3 | Not measured | Mill tets | 326.9057 | 323.15 | 0.9885114 | 279 | 641 | - | - | 279 | 641 | 980.5488 | 980.5488 |  | - | 430.7571 | 123.8112 | 123.8112 |  | 296.0137 | 203000 | 0.001458195 | 641 | 300 | 100.38 | 2.94 | 5.56 | 8.5 | 1104.36 | 123.8112 | 279 | 203000 | 0.001374384 | 641
|  | Cold Formed (PB) | SHS 125 x 125 x 3 | Not measured | Mill tets | 409.4043 | 353.84 | 0.8642802 | 279 | 641 | - | - | 279 | 641 | 1276.3904 | 1276.3904 |  | - | 432.1752 | 123.3096 | 123.3096 |  | 292.4943 | 203000 | 0.001440859 | 641 | 375 | 125.88 | 2.92 | 5.38 | 8.3 | 1399.7 | 123.3096 | 279 | 203000 | 0.001374384 | 641
|  | Cold Formed (PB) | SHS 150 x 150 x 3 | Not measured | Mill tets | 489.827 | 363.91 | 0.7429358 | 279 | 641 | - | - | 279 | 641 | 1553.44 | 1553.44 |  | - | 425.5656 | 132.57 | 132.57 |  | 290.5244 | 203000 | 0.001431155 | 641 | 450 | 151 | 2.92 | 6.08 | 9 | 1686.01 | 132.57 | 279 | 203000 | 0.001374384 | 641
|  | Cold Formed (PB) | SHS 200 x 200 x 3 | Not measured | Mill tets | 651.269 | 364.83 | 0.5601832 | 279 | 641 | - | - | 279 | 641 | 2132.5344 | 2132.5344 |  | - | 425.5656 | 132.2756 | 132.2756 |  | 287.5601 | 203000 | 0.001416552 | 641 | 600 | 200.58 | 2.92 | 6.08 | 9 | 2264.81 | 132.2756 | 279 | 203000 | 0.001374384 | 641
| 1.4318 | Cold Formed (PB) | SHS 50 x 50 x 3 | Not measured | Mill tets | 306.8355 | 377.45 | 1.230138 | 508 | 829 | - | - | 508 | 829 | 441.8864 | 441.8864 |  | - | 820.8339 | 100.3336 | 100.3336 |  | 565.8875 | 206000 | 0.002747027 | 829 | 150 | 50.58 | 3.02 | 3.98 | 7 | 542.22 | 100.3336 | 508 | 206000 | 0.002466019 | 829
|  | Cold Formed (PB) | SHS 75 x 75 x 3 | Not measured | Mill tets | 464.4076 | 459.41 | 0.9892387 | 508 | 829 | - | - | 508 | 829 | 765.472 | 765.472 |  | - | 842.4348 | 89.678 | 89.678 |  | 543.0716 | 206000 | 0.00263627 | 829 | 225 | 75.55 | 3.04 | 3.26 | 6.3 | 855.15 | 89.678 | 508 | 206000 | 0.002466019 | 829
|  | Cold Formed (PB) | SHS 100 x 100 x 3 | Not measured | Mill tets | 606.0596 | 468.73 | 0.7734058 | 508 | 829 | - | - | 508 | 829 | 1033.8 | 1033.8 |  | - | 819.6291 | 98.69 | 98.69 |  | 535.1567 | 206000 | 0.002597848 | 829 | 300 | 100.15 | 3 | 4 | 7 | 1132.49 | 98.69 | 508 | 206000 | 0.002466019 | 829
|  | Cold Formed (PB) | SHS 125 x 125 x 3 | Not measured | Mill tets | 765.6394 | 480.49 | 0.627567 | 508 | 829 | - | - | 508 | 829 | 1366.9012 | 1366.9012 |  | - | 850.5982 | 83.7688 | 83.7688 |  | 527.7833 | 206000 | 0.002562055 | 829 | 375 | 125.53 | 3.01 | 2.99 | 6 | 1450.67 | 83.7688 | 508 | 206000 | 0.002466019 | 829
|  | Cold Formed (PB) | SHS 150 x 150 x 3 | Not measured | Mill tets | 925.6962 | 482.95 | 0.5217154 | 508 | 829 | - | - | 508 | 829 | 1661.3624 | 1661.3624 |  | - | 826.1836 | 98.9176 | 98.9176 |  | 525.8801 | 206000 | 0.002552816 | 829 | 451 | 151.13 | 3.02 | 3.78 | 6.8 | 1760.28 | 98.9176 | 508 | 206000 | 0.002466019 | 829
|  | Cold Formed (PB) | SHS 200 x 200 x 3 | Not measured | Mill tets | 1224.917 | 511.87 | 0.4178814 | 508 | 829 | - | - | 508 | 829 | 2240.042 | 2240.042 |  | - | 820.2315 | 106.038 | 106.038 |  | 522.1122 | 206000 | 0.002534525 | 829 | 600 | 200.05 | 3.01 | 3.99 | 7 | 2346.08 | 106.038 | 508 | 206000 | 0.002466019 | 829
Young and Lui (2005) | Duplex | Cold Formed(CR) | SHS 40 x 40 x 2 | Not measured | Tensile | - | 245.3 | - | - | - | 707 | 827 | - | - | 252.72 | 191.88 | 216000 | - | 707 | 35.28 | 96.12 | 216000 | 707 | 216000 | 0.003273148 | 827 | 300 | 39.9 | 1.95 | 1.8 | 3.8 | 288 | 35.28 | 707 | 216000 | 0.003273148 | 827
|  | Cold Formed(CR) | SHS 40 x 40 x 2 | Not measured | Tensile | - | 238 | - | - | - | 707 | 827 | - | - | 253.5 | 192.66 | 216000 | - | 707 | 35.5 | 96.34 | 216000 | 707 | 216000 | 0.003273148 | 827 | 300 | 40 | 1.95 | 1.8 | 3.8 | 289 | 35.5 | 707 | 216000 | 0.003273148 | 827
|  | Cold Formed(CR) | SHS 50 x 50 x 1.5 | Not measured | Tensile | - | 175.7 | - | - | - | 622 | 770 | - | - | 277.7008 | 237.7584 | 200000 | - | 639.1 | 17.2992 | 57.2416 | 200000 | 625.3181 | 200000 | 0.00312659 | 770 | 300 | 50.1 | 1.58 | 1.5 | 2.8 | 295 | 17.2992 | 622 | 200000 | 0.00311 | 770
|  | Cold Formed(CR) | SHS 50 x 50 x 1.5 | Not measured | Tensile | - | 177.6 | - | - | - | 622 | 770 | - | - | 272.18 | 233.74 | 200000 | - | 639.1 | 16.82 | 55.26 | 200000 | 625.2697 | 200000 | 0.003126349 | 770 | 300 | 50 | 1.55 | 1.5 | 2.8 | 289 | 16.82 | 622 | 200000 | 0.00311 | 770
| 1.4301 | Cold Formed(CR) | SHS 150 x 150 x 3 | Not measured | Tensile | - | 408.6 | - | - | - | 448 | 699 | - | - | 1519.84 | 1394.4 | 189000 | - | 580.17 | 87.16 | 212.6 | 189000 | 465.4856 | 189000 | 0.002462887 | 699 | 600 | 150.5 | 2.8 | 4.6 | 7 | 1607 | 87.16 | 448 | 189000 | 0.00237037 | 699
|  | Cold Formed(CR) | SHS 150 x 150 x 6 | Not measured | Tensile | - | 1927.4 | - | - | - | 497 | 761 | - | - | 2997.5072 | 2448.0736 | 194000 | - | 631.63 | 384.4928 | 933.9264 | 194000 | 534.1776 | 194000 | 0.002753493 | 761 | 601 | 150.2 | 5.86 | 5.3 | 12.3 | 3382 | 384.4928 | 497 | 194000 | 0.002561856 | 761
Liu and Young (2003) | 1.4301 | Cold Formed(CR) | SHS 70 x 70 x 2 | Not measured | Tensile | - | 194 | - | - | - | 337 | 636 | - | - | 475.8192 | 417.4496 | 195000 | - | 527.88 | 36.1808 | 94.5504 | 195000 | 372.249571 | 195000 | 0.001908972 | 636 | 360 | 69.9 | 1.91 | 1.9 | 3.81 | 512 | 36.1808 | 337 | 195000 | 0.001728205 | 636
|  | Cold Formed(CR) | SHS 70 x 70 x 2 | Not measured | Tensile | - | 193.1 | - | - | - | 337 | 636 | - | - | 480.4928 | 420.8944 | 195000 | - | 527.88 | 35.5072 | 95.1056 | 195000 | 372.1817 | 195000 | 0.001908624 | 636 | 360 | 69.9 | 1.93 | 1.9 | 3.83 | 516 | 35.5072 | 337 | 195000 | 0.001728205 | 636
|  | Cold Formed(CR) | SHS 70 x 70 x 5 | Not measured | Tensile | - | 825.3 | - | - | - | 444 | 688 | - | - | 1012.4352 | 634.5216 | 194000 | - | 571.04 | 200.5648 | 578.4784 | 194000 | 504.5852 | 194000 | 0.002600955 | 688 | 358.5 | 70 | 4.86 | 4.1 | 8.96 | 1213 | 200.5648 | 444 | 194000 | 0.00228866 | 688
|  | Cold Formed(CR) | SHS 70 x 70 x 5 | Not measured | Tensile | - | 843.9 | - | - | - | 444 | 688 | - | - | 1018.9232 | 633.1936 | 194000 | - | 571.04 | 204.0768 | 589.8064 | 194000 | 505.2666 | 194000 | 0.002604467 | 688 | 358.5 | 69.9 | 4.91 | 4.1 | 9.01 | 1223 | 204.0768 | 444 | 194000 | 0.00228866 | 688
Gardner, Talja and Baddoo (2006) | 1.4318 | Cold Formed (CR) | SHS 80x80x3 | Not measured | Tensile | 494.5280544 | 598 | 1.209234 | - | - | 520 | 835 | - | - | 811.2168 | - | 187500 | 612 | - | 118.7832 | - | 187000 | 531.7506 | 187500 | 0.002836003 | 835 | 400 | 80.2 | 3.07 | 4 | 7.07 | 930 | 118.7832 | 520 | 187500 | 0.002773333 | 835
|  | Cold Formed (CR) | SHS 80x80x3 | Not measured | Tensile | 627.3201024 | 755 | 1.203532 | - | - | 652 | 1025 | - | - | 834.5232 | - | 173000 | 820 | - | 101.4768 | - | 173000 | 670.2138 | 173000 | 0.003874068 | 1025 | 400 | 80.3 | 3.06 | 3 | 6.06 | 936 | 101.4768 | 652 | 173000 | 0.003768786 | 1025
|  | Cold Formed (CR) | SHS 100x100x3 | Not measured | Tensile | 606.500245 | 609 | 1.004122 | - | - | 481 | 806 | - | - | 1079.09 | 930.25 | 195000 | - | 668.98 | 88.91 | 237.75 | 195000 | 519.2639 | 195000 | 0.002662892 | 806 | 400 | 100.05 | 3.05 | 2.75 | 5.8 | 1168 | 88.91 | 481 | 195000 | 0.002466667 | 806
|  | Cold Formed (CR) | SHS 100x100x3 | Not measured | Tensile | 750.9636547 | 656 | 0.8735443 | - | - | 608 | 943 | - | - | 1074.21 | 925.37 | 183500 | - | 782.69 | 91.79 | 240.63 | 183500 | 644.0512 | 183500 | 0.003509816 | 943 | 400 | 100.15 | 3.05 | 3 | 6.05 | 1166 | 91.79 | 608 | 183500 | 0.003313351 | 943
Thofanous and Gardner (2009) | Lean Duplex 1.4162 | Cold Formed(CR) | SHS 100x100x4-1 | Measured | Tensile | 908.28372 | 1022 | 1.125199 | - | - | 586 | 761 | - | - | 1352.5488 | - | 198800 | 811 | - | 142.6512 |  | 206000 | 607.4664 | 198800 | 0.003055666 | 761 | 400 | 101.5 | 3.93 | 3.8 | 7.73 | 1495.2 | 142.6512 | 586 | 198800 | 0.002947686 | 761
|  | Cold Formed(CR) | SHS 100x100x4-2 | Measured | Tensile | 926.53822 | 1037 | 1.11922 | - | - | 586 | 761 | - | - | 1377.7488 | - | 198800 | 811 | - | 146.9512 |  | 206000 | 607.6856 | 198800 | 0.003056769 | 761 | 400 | 102.5 | 3.97 | 3.9 | 7.87 | 1524.7 | 146.9512 | 586 | 198800 | 0.002947686 | 761
|  | Cold Formed(CR) | SHS 80x80x4-1 | Measured | Tensile | 786.3805744 | 923 | 1.173732 | - | - | 679 | 773 | - | - | 1007.0928 | - | 199900 | 731 | - | 140.3072 |  | 210000 | 685.3587 | 199900 | 0.003428508 | 773 | 319.7 | 80.25 | 3.88 | 3.8 | 7.68 | 1147.4 | 140.3072 | 679 | 199900 | 0.003396698 | 773
|  | Cold Formed(CR) | SHS 80x80x4-2 | Measured | Tensile | 770.7211536 | 915 | 1.1872 | - | - | 679 | 773 | - | - | 993.3432 | - | 199900 | 731 | - | 131.6568 |  | 210000 | 685.0855 | 199900 | 0.003427141 | 773 | 332.2 | 80 | 3.81 | 3.6 | 7.41 | 1125 | 131.6568 | 679 | 199900 | 0.003396698 | 773
|  | Cold Formed(CR) | SHS 60x60x3-1 | Measured | Tensile | 525.368304 | 613 | 1.166801 | - | - | 755 | 839 | - | - | 608.3592 | - | 209800 | 885 | - | 74.6408 |  | 212400 | 769.2069 | 209800 | 0.003666382 | 839 | 239.8 | 60 | 3.09 | 2.3 | 5.39 | 683 | 74.6408 | 755 | 209800 | 0.003598665 | 839
|  | Cold Formed(CR) | SHS 60x60x3-2 | Measured | Tensile | 538.324136 | 616 | 1.144292 | - | - | 755 | 839 | - | - | 627.1528 | - | 209800 | 885 | - | 73.2472 |  | 212400 | 768.5953 | 209800 | 0.003663467 | 839 | 240 | 60 | 3.17 | 2.1 | 5.27 | 700.4 | 73.2472 | 755 | 209800 | 0.003598665 | 839
Afshan and Gardner (2011) | Ferriric 1.4003 | Cold Formed(CR) | SHS 80x80x3-1 | Measured | Tensile | 374.084268 | 392 | 1.047892 | 321 | 462 | 431 | 447 | - | - | 759.572 | - |  | 512 | - | 91.228 | - |  | 439.6853 | 210000 | 0.00209374 | 447 | 242 | 80.1 | 2.83 | 3.67 | 6.5 | 850.8 | 91.228 | 431 | 210000 | 0.002052381 | 447
|  | Cold Formed(CR) | SHS 80x80x3-2 | Measured | Tensile | 372.974432 | 389 | 1.042967 | 321 | 462 | 431 | 447 | - | - | 762.528 | - |  | 512 | - | 86.572 | - |  | 439.2585 | 210000 | 0.002091707 | 447 | 242 | 80.1 | 2.82 | 3.43 | 6.25 | 849.1 | 86.572 | 431 | 210000 | 0.002052381 | 447
| Ferritic 1.4509 | Cold Formed(CR) | SHS 60x60x3-1 | Measured | Tensile | 348.5781712 | 376 | 1.078668 | - | - | 519 | 539 | - | - | 580.9808 | - |  | 580 | - | 81.1192 | - |  | 526.4736 | 218300 | 0.002411698 | 539 | 182.2 | 60.5 | 2.98 | 2.9 | 5.88 | 662.1 | 81.1192 | 519 | 218300 | 0.002377462 | 539
|  | Cold Formed(CR) | SHS 60x60x3-2 | Measured | Tensile | 345.4654 | 370 | 1.071019 | - | - | 519 | 539 | - | - | 562.6 | - |  | 580 | - | 92.2 | - |  | 527.5892 | 218300 | 0.002416808 | 539 | 182.2 | 60.5 | 2.9 | 3.1 | 6 | 654.8 | 92.2 | 519 | 218300 | 0.002377462 | 539
Yuan et al. (2012) | Austenitic (1.4301) | welded | S304-130 | Measured | Tensile | 930.23508 | 1066.4 | 1.146377 | [14 empty] | 312.6 | 188600 | 0.001657476 | 695.7 | 399.7 | 130 | 6 | 0 | 5 | 2975.8 | 0 | 312.6 | 188600 | 0.001657476 | 695.7
|  | welded | S304-200 | Measured | Tensile | 1458.279 | 1354.2 | 0.9286289 | [14 empty] | 312.6 | 188600 | 0.001657476 | 695.7 | 600.4 | 200.375 | 6 | 0 | 5 | 4665 | 0 | 312.6 | 188600 | 0.001657476 | 695.7
|  | welded | S304-300 | Measured | Tensile | 2212.95792 | 1393.2 | 0.6295646 | [14 empty] | 312.6 | 188600 | 0.001657476 | 695.7 | 900.9 | 300.225 | 6 | 0 | 5 | 7079.2 | 0 | 312.6 | 188600 | 0.001657476 | 695.7
|  | welded | S304-350 | Measured | Tensile | 2582.95128 | 1423.9 | 0.5512686 | [14 empty] | 312.6 | 188600 | 0.001657476 | 695.7 | 1051 | 350.3 | 6 | 0 | 5 | 8262.8 | 0 | 312.6 | 188600 | 0.001657476 | 695.7
| Duplex (1.4462) | welded | S2205-130 | Measured | Tensile | 1808.20048 | 1897.5 | 1.049386 | [14 empty] | 605.6 | 193200 | 0.003134576 | 797.9 | 399.5 | 130.4 | 6 | 0 | 5 | 2985.8 | 0 | 605.6 | 193200 | 0.003134576 | 797.9
|  | welded | S2205-300 | Measured | Tensile | 4278.98792 | 2221.5 | 0.5191648 | [14 empty] | 605.6 | 193200 | 0.003134576 | 797.9 | 898.9 | 299.925 | 6 | 0 | 5 | 7065.7 | 0 | 605.6 | 193200 | 0.003134576 | 797.9
|  | welded | S2205-350 | Measured | Tensile | 5000.31808 | 2363.5 | 0.4726699 | [14 empty] | 605.6 | 193200 | 0.003134576 | 797.9 | 1051 | 350.05 | 6 | 0 | 5 | 8256.8 | 0 | 605.6 | 193200 | 0.003134576 | 797.9
[9 empty] | Tets results normalised (TENSION) | [17 empty] | Dimensions | [7 empty] | Material properties,flat
Section Type | Grade | Forming Process | Section ID | σ1.0 | Tension/Comp | yield load | Fu, TEST | Fu/Fy | sheet data |  | flats | [6 empty] | corner |  |  |  |  | Weighted average |  |  | σu | L | D | B | t | ri | r0 | A | Ac | σ0.2 | E0 | ε0.2 | σu
[5 empty] | σ0.2 |  |  |  | σ0.2%,mill | σult, mill | σ0.2,tets | σult, test | σ '0.2,f | σ'ult,f | Af (mm2) | A'f (mm2) | E0(N/mm2) | σ0.2,tets | σ '0.2,cr,c | Ac (mm2) | A'c (mm2) | E0(N/mm2) | σ 0.2%,wa | E 0 | ε wa | N/mm2 | mm | mm | mm | mm | mm | mm | mm2 | mm2 | N/mm2 | N/mm2 | σ0.2/E0 | N/mm2
RHS / Gardner (2004) | 1.4301 | Cold Formed (CR) | RHS 60 x 40 x 4 - SC1 | Measured | Tension | 363.7188 | 492 | 1.352693 | 279 | 615 | 489 | 705 | 489 | 705 | 559.7928 | 325.0904 | 193100 | - | 585.15 | 115.2072 | 349.9096 | 193100 | 538.8427 | 193100 | 0.002790485 | 705 | 180.3 | 60 | 40 | 3.83 | 2.9 | 6.73 | 675 | 115.2072 | 489 | 193100 | 0.002532367 | 705
|  | Cold Formed (CR) | RHS 60 x 40 x 4 - SC2 | Measured | Tension | 363.7123 | 497 | 1.366465 | 279 | 615 | 489 | 705 | 489 | 705 | 558.6368 | 325.1584 | 193100 | - | 585.15 | 116.3632 | 349.8416 | 193100 | 538.833 | 193100 | 0.002790435 | 705 | 179.6 | 60 | 40 | 3.82 | 2.9 | 6.72 | 675 | 116.3632 | 489 | 193100 | 0.002532367 | 705
|  | Cold Formed (CR) | RHS 120 x 80 x 3 - SC1 | Measured | Tension | 513.0893 | 452 | 0.8809383 | 485 | 685 | 419 | 739 | 419 | 739 | 997.2548 | 859.8964 | 197300 | - | 613.37 | 111.7452 | 249.1036 | 197300 | 462.6594 | 197300 | 0.002344954 | 739 | 359.9 | 120.1 | 80.2 | 2.93 | 4.6 | 7.53 | 1109 | 111.7452 | 419 | 197300 | 0.00212367 | 739
|  | Cold Formed (CR) | RHS 120 x 80 x 3 - SC2 | Measured | Tension | 508.5514 | 447 | 0.8789671 | 485 | 685 | 419 | 739 | 419 | 739 | 990.3312 | 854.8416 | 197300 | - | 613.37 | 109.6688 | 245.1584 | 197300 | 462.3195 | 197300 | 0.002343231 | 739 | 360 | 120 | 80.2 | 2.91 | 4.6 | 7.51 | 1100 | 109.6688 | 419 | 197300 | 0.00212367 | 739
|  | Cold Formed (CR) | RHS 120 x 80 x 6 - SC1 | Measured | Tension | 1148.76 | 1459 | 1.270065 | 289 | 616 | 509 | 714 | 509 | 714 | 1742.13 | 1194.57 | 192300 | - | 592.62 | 364.87 | 912.43 | 192300 | 545.2114 | 192300 | 0.002835213 | 714 | 360.1 | 119.9 | 80.4 | 5.85 | 7 | 12.85 | 2107 | 364.87 | 509 | 192300 | 0.002646906 | 714
|  | Cold Formed (CR) | RHS 120 x 80 x 6 - SC2 | Measured | Tension | 1149.353 | 1465 | 1.27463 | 289 | 616 | 509 | 714 | 509 | 714 | 1742.13 | 1194.57 | 192300 | - | 592.62 | 365.87 | 913.43 | 192300 | 545.2339 | 192300 | 0.00283533 | 714 | 360.1 | 120 | 80.3 | 5.85 | 7 | 12.85 | 2108 | 365.87 | 509 | 192300 | 0.002646906 | 714
|  | Cold Formed (CR) | RHS 150 x 100 x 4 - SC1 | Measured | Tension | 583.36388 | 660 | 1.131369 | 289 | 600 | 297 | 663 | 297 | 663 | 1620.5968 | - | 200300 | 572 | - | 178.4032 | 411.8816 | 200300 | 324.2712 | 200300 | 0.001618928 | 663 | 450.4 | 149.9 | 99.9 | 3.82 | 5.6 | 9.42 | 1799 | 178.4032 | 297 | 200300 | 0.001482776 | 663
|  | Cold Formed (CR) | RHS 150 x 100 x 4 - SC2 | Measured | Tension | 585.71348 | 659 | 1.125123 | 289 | 600 | 297 | 663 | 297 | 663 | 1624.5328 | - | 200300 | 572 | - | 180.4672 | 415.1696 | 200300 | 324.495 | 200300 | 0.001620045 | 663 | 450 | 149.9 | 99.9 | 3.83 | 5.6 | 9.43 | 1805 | 180.4672 | 297 | 200300 | 0.001482776 | 663
|  | Cold Formed (CR) | RHS 100 x 50 x 2 - SC1 | Measured | Tension | 230.0350246 | 182 | 0.7911839 | 319 | 634 | 403 | 707 | 403 | 707 | 492.1 | 437.34 | 205900 | - | 586.81 | 36.9 | 91.66 | 205900 | 434.8488 | 205900 | 0.002111942 | 707 | 300.6 | 99.8 | 49.8 | 1.85 | 2.3 | 4.15 | 529 | 36.9 | 403 | 205900 | 0.001957261 | 707
|  | Cold Formed (CR) | RHS 100 x 50 x 2 - SC2 | Measured | Tension | 230.2531 | 181 | 0.7860915 | 319 | 634 | 403 | 707 | 403 | 707 | 490.3232 | 436.1536 | 205900 | - | 586.81 | 38.6768 | 92.8464 | 205900 | 435.2611 | 205900 | 0.002113944 | 707 | 299.8 | 99.8 | 50 | 1.84 | 2.3 | 4.14 | 529 | 38.6768 | 403 | 205900 | 0.001957261 | 707
|  | Cold Formed (CR) | RHS 100 x 50 x 3 - SC1 | Measured | Tension | 413.2503 | 407 | 0.9848752 | 485 | 685 | 479 | 716 | 479 | 716 | 729.6672 | 596.0336 | 200900 | - | 594.28 | 81.3328 | 214.9664 | 200900 | 509.5565 | 200900 | 0.002536369 | 716 | 299.9 | 100.1 | 50.1 | 2.89 | 3.1 | 5.99 | 811 | 81.3328 | 479 | 200900 | 0.002384271 | 716
|  | Cold Formed (CR) | RHS 100 x 50 x 3 - SC2 | Measured | Tension | 413.317 | 415 | 1.004072 | 485 | 685 | 479 | 716 | 479 | 716 | 729.0892 | 595.4556 | 200900 | - | 594.28 | 81.9108 | 215.5444 | 200900 | 509.6387 | 200900 | 0.002536778 | 716 | 300 | 100.1 | 50 | 2.89 | 3.1 | 5.99 | 811 | 81.9108 | 479 | 200900 | 0.002384271 | 716
|  | Cold Formed (CR) | RHS 100 x 50 x 4 - SC1 | Measured | Tension | 522.4741 | 626 | 1.198145 | 258 | 596 | 471 | 702 | 471 | 702 | 897.2888 | 674.6824 | 203900 | - | 582.66 | 128.7112 | 351.3176 | 203900 | 509.234 | 203900 | 0.00249747 | 702 | 300.4 | 99.7 | 49.9 | 3.73 | 3.6 | 7.33 | 1026 | 128.7112 | 471 | 203900 | 0.002309956 | 702
|  | Cold Formed (CR) | RHS 100 x 50 x 4 - SC2 | Measured | Tension | 515.999 | 627 | 1.215119 | 258 | 596 | 471 | 702 | 471 | 702 | 886.7328 | 670.0544 | 203900 | - | 582.66 | 127.2672 | 343.9456 | 203900 | 508.8747 | 203900 | 0.002495707 | 702 | 300.6 | 99.8 | 49.8 | 3.68 | 3.6 | 7.28 | 1014 | 127.2672 | 471 | 203900 | 0.002309956 | 702
|  | Cold Formed (CR) | RHS 100 x 50 x 6 - SC1 | Measured | Tension | 950.9204 | 1217 | 1.279813 | 318 | 612 | 605 | 754 | - | - | 1237.6 | 671.16 | 206300 | 631 | - | 320.4 | 886.84 | 206300 | 610.3469 | 206300 | 0.00295854 | 754 | 300 | 100.1 | 50.1 | 5.95 | 5.6 | 11.55 | 1558 | 320.4 | 605 | 206300 | 0.002932622 | 754
|  | Cold Formed(CR) | RHS 100 x 50 x 6 - SC2 | Measured | Tension | 951.4167408 | 1217 | 1.279145 | 318 | 612 | 605 | 754 | - | - | 1242.7792 | 674.4336 | 206300 | 631 | - | 316.2208 | 884.5664 | 206300 | 610.2737 | 206300 | 0.002958186 | 754 | 300.1 | 100 | 50.1 | 5.96 | 5.5 | 11.46 | 1559 | 316.2208 | 605 | 206300 | 0.002932622 | 754
RHS / Talja and Salmi (1995) | 1.4301 | Cold Formed (PB) | RHS 150 x 100 x 3 - SC | Not measured | Tension | 428.2894 | 372 | 0.8685716 | 287 | 620 | 296 | 627 | 296 | 627 | 1315.7592 | 1315.7592 | 196750 | - | 477.8963 | 81.2408 | 81.2408 | 196750 | 306.578 | 196750 | 0.001558211 | 627 | 1048 | 150.7 | 100.5 | 2.89 | 3 | 5.89 | 1397 | 81.2408 | 296 | 196750 | 0.001504447 | 627
|  | Cold Formed (PB) | RHS 150 x 100 x 6 - SC | Not measured | Tension | 984.8599 | 1292 | 1.311862 | 300 | 612 | 349.5 | 653.5 | 349.5 | 653.5 | 2379.722968 | 2379.722968 | 193000 | - | 504.9729 | 303.277032 | 303.277032 | 193000 | 367.0741 | 193000 | 0.001901938 | 653.5 | 1049 | 150.5 | 100.7 | 5.773 | 5.5 | 11.273 | 2683 | 303.277032 | 349.5 | 193000 | 0.001810881 | 653.5
Young and Lui (2005) | Duplex | Cold Formed (CR) | RHS 140 x 80 x 3 | Not measured | Tension | 650.144 | 558.2 | 0.8585791 | - | - | 486 | 736 | - | - | 1099.4368 | 947.6544 | 212000 | - | 610.88 | 158.5632 | 310.3456 | 212000 | 516.8076 | 212000 | 0.002437772 | 736 | 600 | 140 | 78.8 | 3.08 | 7 | 10 | 1258 | 158.5632 | 486 | 212000 | 0.002292453 | 736
|  | Cold Formed (CR) | RHS 160 x 80 x 3 | Not measured | Tension | 722.5832328 | 537.3 | 0.7435822 | - | - | 536 | 766 | - | - | 1172.2228 | 1040.4324 | 208000 | 710 | - | 132.7772 | 264.5676 | 208000 | 553.7036 | 208000 | 0.002662037 | 766 | 600 | 160.1 | 80.8 | 2.87 | 6.3 | 9 | 1305 | 132.7772 | 536 | 208000 | 0.002576923 | 766
| 1.4301 | Cold Formed (CR) | RHS 200 x 110 x 4 | Not measured | Tension | 1225.771 | 957 | 0.7807333 | - | - | 503 | 961 | - | - | 2023.1252 | 1765.8436 | 200000 | 777 | - | 267.8748 | 525.1564 | 200000 | 535.0374 | 200000 | 0.002675187 | 961 | 600 | 196.2 | 108.5 | 4.01 | 9.1 | 13 | 2291 | 267.8748 | 503 | 200000 | 0.002515 | 961
Young and Liu (2003) | 1.4301 - Roll-formed | Cold Formed (CR) | RHS 120 x 40 x 2 | Not measured | Tension | 230.3568 | 187.8 | 0.8152571 | - | - | 350 | 649 | - | - | 547.8592 | 486.3936 | 198000 | - | 538.67 | 50.1408 | 111.6064 | 198000 | 385.212 | 198000 | 0.001945515 | 649 | 358.5 | 120 | 40 | 1.96 | 3.1 | 5.06 | 598 | 50.1408 | 350 | 198000 | 0.001767677 | 649
|  | Cold Formed (CR) | RHS 120 x 40 x 2 | Not measured | Tension | 227.1899 | 184.7 | 0.8129764 | - | - | 350 | 649 | - | - | 539.9368 | 480.3384 | 198000 | - | 538.67 | 50.0632 | 109.6616 | 198000 | 385.0675 | 198000 | 0.001944786 | 649 | 358.5 | 120 | 40 | 1.93 | 3.1 | 5.03 | 590 | 50.0632 | 350 | 198000 | 0.001767677 | 649
|  | Cold Formed (CR) | RHS 120 x 40 x 5.3 | Not measured | Tension | 736.2467328 | 969.8 | 1.317221 | - | - | 424 | 676 | - | - | 1312.28 | 862.84 | 194000 | - | 561.08 | 210.72 | 660.16 | 194000 | 483.4187 | 194000 | 0.002491849 | 676 | 359 | 119.8 | 40 | 5.3 | 3.7 | 9 | 1523 | 210.72 | 424 | 194000 | 0.002185567 | 676
|  | Cold Formed (CR) | RHS 120 x 40 x 5.3 | Not measured | Tension | 731.763 | 994.7 | 1.35932 | - | - | 424 | 676 | - | - | 1307.1708 | 862.8044 | 194000 | - | 561.08 | 207.8292 | 652.1956 | 194000 | 483.0119 | 194000 | 0.002489752 | 676 | 359 | 119.8 | 40.1 | 5.27 | 3.7 | 8.97 | 1515 | 207.8292 | 424 | 194000 | 0.002185567 | 676
|  | Cold Formed (CR) | RHS 120 x 80 x.2.8 | Not measured | Tension | 424.033 | 404.6 | 0.954171 | - | - | 366 | 648 | - | - | 961.2128 | 837.5584 | 193000 | - | 537.84 | 94.7872 | 218.4416 | 193000 | 401.5464 | 193000 | 0.002080551 | 648 | 360 | 119.8 | 79.8 | 2.78 | 3.9 | 6.68 | 1056 | 94.7872 | 366 | 193000 | 0.001896373 | 648
|  | Cold Formed (CR) | RHS 120 x 80 x 2.8 | Not measured | Tension | 427.8196 | 413.1 | 0.9655939 | - | - | 366 | 648 | - | - | 973.1592 | 846.8216 | 193000 | - | 537.84 | 92.8408 | 219.1784 | 193000 | 401.3317 | 193000 | 0.002079439 | 648 | 359.5 | 120.1 | 79.9 | 2.81 | 3.9 | 6.71 | 1066 | 92.8408 | 366 | 193000 | 0.001896373 | 648
|  | Cold Formed (CR) | RHS 120 x 80 x 6 | Not measured | Tension | 1067.823 | 1414.1 | 1.324284 | - | - | 443 | 678 | - | - | 1800.9368 | 1228.7704 | 194000 | - | 562.74 | 358.0632 | 930.2296 | 194000 | 494.5913 | 194000 | 0.00254944 | 678 | 360 | 120.2 | 80.3 | 5.98 | 6.5 | 12.48 | 2159 | 358.0632 | 443 | 194000 | 0.002283505 | 678
|  | Cold Formed (CR) | RHS 120 x 80 x 6 | Not measured | Tension | 1074.919 | 1387.8 | 1.291074 | - | - | 443 | 678 | - | - | 1812.3768 | 1230.6024 | 194000 | - | 562.74 | 359.6232 | 941.3976 | 194000 | 494.8982 | 194000 | 0.002551022 | 678 | 359 | 119.9 | 80.5 | 6.03 | 6.5 | 12.53 | 2172 | 359.6232 | 443 | 194000 | 0.002283505 | 678
Gardner, Talja and Baddoo (2006) | 1.4318 | Cold Formed (CR) | RHS 120x80x3 | Not measured | Tension | 654.9865 | 595 | 0.9084156 | - | - | 520 | 830 | - | - | 1053.1328 | 902.3344 | 200000 | - | 688.9 | 118.8672 | 269.6656 | 195000 | 558.8622 | 195000 | 0.00286596 | 830 | 400 | 120 | 79.8 | 3.07 | 4 | 7.07 | 1172 | 118.8672 | 520 | 200000 | 0.0026 | 830
|  | Cold Formed (CR) | RHS 120x80x3 | Not measured | Tension | 778.7148 | 645 | 0.8282879 | - | - | 634 | 958 | - | - | 1056.0672 | 906.2496 | 190500 | - | 795.14 | 106.9328 | 256.7504 | 190000 | 669.5742 | 190000 | 0.003524075 | 958 | 400 | 120.3 | 80.5 | 3.06 | 4 | 7.06 | 1163 | 106.9328 | 634 | 190500 | 0.003328084 | 958
|  | Cold Formed (CR) | RHS 140x60x3 | Not measured | Tension | 658.0896 | 560 | 0.850948 | - | - | 526 | 828 | - | - | 1049.6112 | 896.8416 | 199500 | - | 687.24 | 118.3888 | 271.1584 | 199000 | 563.4329 | 199000 | 0.002831321 | 828 | 400 | 139.8 | 60.4 | 3.09 | 4.5 | 7.59 | 1168 | 118.3888 | 526 | 199500 | 0.002636591 | 828
|  | Cold Formed (CR) | RHS 140x60x3 | Not measured | Tension | 759.05 | 642 | 0.8457941 | - | - | 610 | 978 | - | - | 1044.7872 | 896.9216 | 185500 | - | 811.74 | 113.2128 | 261.0784 | 186000 | 655.4836 | 186000 | 0.003524105 | 978 | 400 | 139.8 | 60.2 | 3.04 | 4 | 7.04 | 1158 | 113.2128 | 610 | 185500 | 0.00328841 | 978
Theofanous and Gardner (2009) | Duplex (1.4162) | Cold Formed(CR) | RHS 80x40x4-1 | Measured | Tension | 599.3780976 | 709 | 1.182893 | - | - | 734 | 817 | - | - | 672.7392 | - | 199500 | 831 | - | 127.0608 | - | 213800 | 749.41 | 201771.8 | 0.003714147 | 817 | 239.9 | 79.5 | 39 | 3.76 | 3.5 | 7.26 | 799.8 | 127.0608 | 734 | 199500 | 0.003679198 | 817
|  | Coldl formed(CR) | RHS 80x40x4-2 | Measured | Tension | 608.5024116 | 710 | 1.166799 | - | - | 734 | 817 | - | - | 655.7772 | - | 199500 | 831 | - | 153.0228 | - | 213800 | 752.3521 | 202205.5 | 0.00372073 | 817 | 237.8 | 79.5 | 39 | 3.81 | 4.3 | 8.11 | 808.8 | 153.0228 | 734 | 199500 | 0.003679198 | 817
Afshan and Gardner (2011) | Ferriric 1.4003 | Cold Formed(CR) | SHS 120x80x3-1 | Measured | Tension | 466.1500616 | 449 | 0.9632091 | 346 | 498 | 423 | 472 | - | - | 986.8432 | - | 216000 | 535 | - | 91.0568 | - | 216000 | 432.4613 | 216000 | 0.002002136 | 472 | 362 | 119.9 | 80 | 2.84 | 3.7 | 6.54 | 1077.9 | 91.0568 | 423 | 216000 | 0.001958333 | 472
|  | Cold Formed(CR) | SHS 120x80x3-2 | Measured | Tension | 465.0316264 | 441 | 0.9483226 | 346 | 498 | 423 | 472 | - | - | 979.6328 | - | 216000 | 535 | - | 94.6672 | - | 216000 | 432.8694 | 216000 | 0.002004025 | 472 | 362.2 | 120 | 80 | 2.83 | 3.9 | 6.73 | 1074.3 | 94.6672 | 423 | 216000 | 0.001958333 | 472
|  | Cold Formed(CR) | SHS 60x40x3-1 | Measured | Tension | 238.097722 | 278 | 1.167588 | 339 | 478 | 454 | 475 | - | - | 426.558 | - | 219300 | 545 | - | 81.542 | - | 219300 | 468.6041 | 219300 | 0.002136817 | 475 | 122.1 | 59.9 | 40 | 2.81 | 3.19 | 6 | 508.1 | 81.542 | 454 | 219300 | 0.002070223 | 475
|  | Cold Formed(CR) | SHS 60x40x3-2 | Measured | Tension | 238.043222 | 271 | 1.138449 | 339 | 478 | 454 | 475 | - | - | 426.558 | - | 219300 | 545 | - | 81.442 | - | 219300 | 468.589 | 219300 | 0.002136749 | 475 | 122.1 | 59.9 | 40 | 2.81 | 3.19 | 6 | 508 | 81.442 | 454 | 219300 | 0.002070223 | 475
Yuan et al. (2012) | Austenitic (1.4301) | welded | S304-200 | Measured | Tension | 1081.34592 | 1068.6 | 0.9882129 | [6 empty] | 3459.2 |  |  |  |  | 0 |  |  | 312.6 | 188600 | 0.001657476 | 695.7 | 600.1 | 199.9 | 100.4 | 6 | 0 | 5 | 3459.2 | 0 | 312.6 | 188600 | 0.001657476 | 695.7
|  | welded | S304-300 | Measured | Tension | 1829.58528 | 1317.1 | 0.7198899 | [6 empty] | 5852.8 |  |  |  |  | 0 |  |  | 312.6 | 188600 | 0.001657476 | 695.7 | 901.2 | 299.7 | 200.05 | 6 | 0 | 5 | 5852.8 | 0 | 312.6 | 188600 | 0.001657476 | 695.7
|  | welded | S304-400 | Measured | Tension | 2206.6434 | 1351.7 | 0.6125593 | [6 empty] | 7059 |  |  |  |  | 0 |  |  | 312.6 | 188600 | 0.001657476 | 695.7 | 1201.5 | 400.25 | 200 | 6 | 0 | 5 | 7059 | 0 | 312.6 | 188600 | 0.001657476 | 695.7
| Duplex (1.4462) | welded | S2205-200 | Measured | Tension | 2096.70832 | 1802.5 | 0.8596809 | [6 empty] | 3462.2 |  |  |  |  | 0 |  |  | 605.6 | 193200 | 0.003134576 | 797.9 | 399.5 | 200.1 | 100.4 | 6 | 0 | 5 | 3462.2 | 0 | 605.6 | 193200 | 0.003134576 | 797.9
|  | welded | S2205-300 | Measured | Tension | 3557.05216 | 2140.4 | 0.6017342 | [6 empty] | 5873.6 |  |  |  |  | 0 |  |  | 605.6 | 193200 | 0.003134576 | 797.9 | 898.9 | 300.55 | 200.9 | 6 | 0 | 5 | 5873.6 | 0 | 605.6 | 193200 | 0.003134576 | 797.9
|  | welded | S2205-400 | Measured | Tension | 4283.16656 | 2320.3 | 0.5417254 | [6 empty] | 7072.6 |  |  |  |  | 0 |  |  | 605.6 | 193200 | 0.003134576 | 797.9 | 1051 | 401.25 | 200.15 | 6 | 0 | 5 | 7072.6 | 0 | 605.6 | 193200 | 0.003134576 | 797.9
Note on AI5: sa306: given in paper
Note on L196: sa306: flats weighted average values are used
Note on M196: sa306: weighted average values are used
Note on R196: sa306: 2 flat faces weighted average

## Beam tests
RHS & SHS Beams
| Reference | Special Notes | Forming process | Grade | Section designation | Mbucling | Mmax | Weighted average properties | [18 empty] | Cross-section dimensions | [8 empty] | Material Properties (flats)
[8 empty] | sheet data |  | flats (test or Cruise & Gardner) | [6 empty] | corner (test or Cruise & Gardner) |  |  |  |  | Weighted average properties |  |  | σu |  | L | H | B | t | ri | h | b | Ag | Ac | σ0.2 | σu | ε0.2 | E0 | n | Mpl | Curvaturepl
[6 empty] | kN-m | kN-m | σ0.2%,mill | σult, mill | σ0.2%,tets | σult, test | σ '0.2%,f | σ'ult,f | Af (mm2) | A'f (mm2) | E0(N/mm2) | σ0.2%,tets | σ '0.2%,cr,c | Ac (mm2) | A'c (mm2) | E0(N/mm2) | σ 0.2%,wa | E 0,wa | ε wa | N/mm2 |  | mm | mm | mm | mm | mm | mm | mm | mm2 | mm2 | N/mm2 | N/mm2 | σ0.2/Eo | N/mm2 |  | no data | no data
1 | Real and Mirambell [1] | 3 pb Simply supported |  | 1.4301 | RHS 120×80×4 |  | 31.85 |  |  | 442 | 661 | - | - | 1376 | 1120 | 161160 | - | 548.63 | 125.6637 | 381.6637 | 161160 | 469.1011 | 161160 | 0.002910779 | 661 |  | 2800 | 120 | 80 | 4 | 3 | 106 | 66 | 1501.6636 | 125.6637 | 442 | 661 | 0.002742616 | 161160 |  | no data | no data
[5 empty] | RHS 120×80×4 |  | 31.5 |  |  | 442 | 661 | - | - | 1376 | 1120 | 161160 | - | 548.63 | 125.6636 | 381.6636 | 161160 | 469.1011 | 161160 | 0.002910779 | 661 |  | 2800 | 120 | 80 | 4 | 3 | 106 | 66 | 1501.6636 | 125.6636 | 442 | 661 | 0.002742616 | 161160 |  | no data | no data
2 | Talja and Salmi [2] | 4 pb Simply supported | press-braking | 1.4301 | RHS 150×100×3 |  | 26.25 | 287 | 620 | 296 | 627 | - | - | 1313.4472 | 1179.8136 | 196750 | - | 477.8963 | 80.71404 | 214.3476 | 196750 | 306.5308 | 196750 | 0.001557971 | 627 |  | 4000 | 150.6 | 100.2 | 2.89 | 3 | 138.82 | 88.42 | 1394.161 | 80.71404 | 296 | 627 | 0.001504447 | 196750 |  | no data | no data
[5 empty] | RHS 150×100×3 |  | 26.25 | 287 | 620 | 296 | 627 | - | - | 1312.8692 | 1179.2356 | 196750 | - | 477.8963 | 80.71404 | 214.3476 | 196750 | 306.5351 | 196750 | 0.001557993 | 627 |  | 4000 | 150.4 | 100.3 | 2.89 | 3 | 138.62 | 88.52 | 1393.583 | 80.71404 | 296 | 627 | 0.001504447 | 196750 |  | no data | no data
[5 empty] | RHS 150×100×3 |  | 26.25 | 287 | 620 | 296 | 627 | - | - | 1313.4472 | 1179.8136 | 196750 | - | 477.8963 | 80.71404 | 214.3476 | 196750 | 306.5308 | 196750 | 0.001557971 | 627 |  | 4000 | 150.6 | 100.2 | 2.89 | 3 | 138.82 | 88.42 | 1394.161 | 80.71404 | 296 | 627 | 0.001504447 | 196750 |  | no data | no data
[5 empty] | RHS 150×100×6 |  | 70.54 | 300 | 612 | 349.5 | 653.5 | - | - | 2441.79 | 1894.23 | 193000 | - | 518.7691 | 272.9178 | 820.4778 | 196750 | 366.5171 | 193000 | 0.001899052 | 653.5 |  | 2200 | 149.9 | 100.2 | 5.85 | 4.5 | 129.2 | 79.5 | 2714.708 | 272.9178 | 349.5 | 653.5 | 0.001810881 | 193000 |  | no data | no data
[5 empty] | RHS 150×100×6 |  | 70.37 | 300 | 612 | 349.5 | 653.5 | - | - | 2441.79 | 1894.23 | 193000 | - | 518.7691 | 272.9178 | 820.4778 | 196750 | 366.5171 | 193000 | 0.001899052 | 653.5 |  | 2200 | 149.9 | 100.2 | 5.85 | 4.5 | 129.2 | 79.5 | 2714.708 | 272.9178 | 349.5 | 653.5 | 0.001810881 | 193000 |  | no data | no data
[5 empty] | RHS 150×100×6 |  | 70.21 | 300 | 612 | 349.5 | 653.5 | - | - | 2439.45 | 1891.89 | 193000 | - | 518.7691 | 272.9178 | 820.4778 | 196750 | 366.5318 | 193000 | 0.001899129 | 653.5 |  | 2200 | 149.8 | 100.1 | 5.85 | 4.5 | 129.1 | 79.4 | 2712.368 | 272.9178 | 349.5 | 653.5 | 0.001810881 | 193000 |  | no data | no data
3 | Gardner andn Nethercot [4] | 3 pb Simply supported | Cold Rolled | 1.4301 | RHS 60×40×4 |  | 10.5 |  |  | 489 | 705 | - | - | 553.6432 | 323.8176 | 192800 | - | 585.15 | 115.3568 | 345.1824 | 192800 | 538.6103 | 192800 | 0.002793622 | 705 |  | 1100 | 59.9 | 39.9 | 3.79 | 2.9 | 46.52 | 26.52 | 669 | 115.3568 | 489 | 705 | 0.002536307 | 192800 |  | no data | no data
[5 empty] | RHS 100×50×2 |  | 7.1 |  |  | 403 | 707 | - | - | 476.6412 | 425.3756 | 208000 | - | 586.81 | 37.3588 | 88.6244 | 208000 | 434.6927 | 208000 | 0.002089869 | 707 |  | 1000 | 99.7 | 49.8 | 1.79 | 2.3 | 91.52 | 41.62 | 514 | 37.3588 | 403 | 707 | 0.0019375 | 208000 |  | no data | no data
[5 empty] | RHS 100×50×3 |  | 15.4 |  |  | 479 | 716 | - | - | 724.4928 | 591.7824 | 203600 | - | 594.28 | 85.5072 | 218.2176 | 203600 | 510.0569 | 203600 | 0.002505191 | 716 |  | 1100 | 100.1 | 50 | 2.88 | 3.2 | 87.94 | 37.84 | 810 | 85.5072 | 479 | 716 | 0.002352652 | 203600 |  | no data | no data
[5 empty] | RHS 100×50×4 |  | 21.6 |  |  | 471 | 702 | - | - | 886.7328 | 670.0544 | 208000 | - | 582.66 | 127.2672 | 343.9456 | 208000 | 508.8747 | 208000 | 0.002446513 | 702 |  | 1100 | 99.7 | 49.9 | 3.68 | 3.6 | 85.14 | 35.34 | 1014 | 127.2672 | 471 | 702 | 0.002264423 | 208000 |  | no data | no data
4 | Zhou and Young [5] | 4 pb Simply supported | Cold Rolled | 1.4301 | RHS 100x50x2 |  | 8.81 |  |  | 320 | 635 | - | - | 527.2508 | 465.1564 | 198000 | - | 527.05 | 36.94793 | 99.04233 | 198000 | 356.3466 | 198000 | 0.00179973 | 635 |  | 1440 | 99.9 | 49.8 | 1.97 | 2 | 91.96 | 41.86 | 564.1987 | 36.94793 | 320 | 635 | 0.001616162 | 198000 | 7 | 1 | 1
[5 empty] | RHS 100x50x4 |  | 21.28 |  |  | 378 | 603 | - | - | 914.177312 | 673.182736 | 195000 | - | 500.49 | 144.8592 | 385.8538 | 195000 | 422.6285 | 195000 | 0.002167326 | 603 |  | 1439 | 99.7 | 49.6 | 3.881 | 4 | 83.938 | 33.838 | 1059.037 | 144.8592 | 378 | 603 | 0.001938462 | 195000 | 7 | 1 | 1
[5 empty] | RHS 120x60x2 |  | 10.25 |  |  | 361 | 646 | - | - | 598.261648 | 544.209744 | 200000 | - | 536.18 | 39.48427 | 93.53617 | 200000 | 386.6931 | 200000 | 0.001933465 | 646 |  | 1442 | 120.2 | 59.9 | 1.838 | 2.5 | 111.524 | 51.224 | 637.7459 | 39.48427 | 361 | 646 | 0.001805 | 200000 | 7 | 1 | 1
[5 empty] | RHS 120x60x4 |  | 34.09 |  |  | 392 | 696 | - | - | 1104.5832 | 863.0916 | 200000 | - | 577.68 | 181.6726 | 423.1642 | 200000 | 453.0867 | 200000 | 0.002265434 | 696 |  | 1442 | 120 | 59.7 | 3.885 | 5.5 | 101.23 | 40.93 | 1286.256 | 181.6726 | 392 | 696 | 0.00196 | 200000 | 7 | 1 | 1
|  |  |  | duplex | RHS 140x80x3 | 24.5 | 33.97 |  |  | 486 | 736 | - | - | 1128.839712 | 975.674336 | 212000 | - | 610.88 | 156.435 | 309.6003 | 212000 | 516.0814 | 212000 | 0.002434346 | 736 |  | 1440 | 140.3 | 80.5 | 3.094 | 6.5 | 121.112 | 61.312 | 1285.275 | 156.435 | 486 | 736 | 0.002292453 | 212000 | 7 | 1 | 1
[5 empty] | RHS 160x80x3 | 33.4 | 39.36 |  |  | 536 | 766 | - | - | 1194.608592 | 1059.955776 | 208000 | - | 635.78 | 135.804 | 270.4568 | 208000 | 556.2841 | 208000 | 0.002674443 | 766 |  | 1440 | 160.6 | 80.9 | 2.901 | 6 | 142.798 | 63.098 | 1330.413 | 135.804 | 536 | 766 | 0.002576923 | 208000 | 7 | 1 | 1
|  |  |  | High Strength Austenitic | RHS 200x110x4 | 52.1 | 80.15 |  |  | 503 | 961 | - | - | 2053.436768 | 1797.692704 | 200000 | - | 797.63 | 263.7365 | 519.4806 | 200000 | 569.0523 | 200000 | 0.002845261 | 961 |  | 1644 | 197.7 | 109.1 | 3.998 | 8.5 | 172.704 | 84.104 | 2317.173 | 263.7365 | 503 | 961 | 0.002515 | 200000 | 7 | 1 | 1
5 | Gardner, Talja and Baddoo [5] | 4 pb Simply supported | Cold Rolled | 1.4318 C750 | RHS 120x80x3 |  | 29.8 |  |  | 520 | 830 | - | - | 1053.1328 | 902.3344 | 200000 | - | 688.9 | 106.7666 | 257.565 | 200000 | 557.5056 | 200000 | 0.002787528 | 830 |  | 2000 | 120 | 79.8 | 3.07 | 4 | 105.86 | 65.66 | 1159.899 | 106.7666 | 520 | 830 | 0.0026 | 200000 |  | no data | no data
[5 empty] | RHS 140x60x3 |  | 34.6 |  |  | 526 | 825 | - | - | 1043.9228 | 893.1244 | 199500 | - | 684.75 | 116.4113 | 267.2097 | 199500 | 562.558 | 199500 | 0.00281984 | 825 |  | 2000 | 139.9 | 60.4 | 3.07 | 4.5 | 124.76 | 45.26 | 1160.334 | 116.4113 | 526 | 825 | 0.002636591 | 199500 |  | no data | no data
|  |  |  | 1.4318 C850 | RHS 120x80x3 |  | 33.7 |  |  | 634 | 958 | - | - | 1052.25 | 903.41 | 190500 | - | 795.14 | 105.8794 | 254.7194 | 190500 | 669.4412 | 190500 | 0.003514127 | 958 |  | 2000 | 120.3 | 80.4 | 3.05 | 4 | 106.2 | 66.3 | 1158.129 | 105.8794 | 634 | 958 | 0.003328084 | 190500 |  | no data | no data
[5 empty] | RHS 140x60x3 |  | 39 |  |  | 610 | 978 | - | - | 1051.1712 | 901.3536 | 185500 | - | 811.74 | 106.3227 | 256.1403 | 185500 | 654.6428 | 185500 | 0.003529072 | 978 |  | 2000 | 139.8 | 60.2 | 3.06 | 4 | 125.68 | 46.08 | 1157.494 | 106.3227 | 610 | 978 | 0.00328841 | 185500 |  | no data | no data
6 | Real and Mirambell [1] | 3 pb Simply supported |  | 1.4301 | SHS 80×80×3 |  | 13.5 |  |  | 422 | 658 | - | - | 816 | 672 | 165570 | - | 546.14 | 546.14 | 690.14 | 165570 | 484.8966 | 165570 | 0.00292865 | 658 |  | 1800 | 80 | 80 | 3 | 3 | 68 | 68 | 870 | 54 | 422 | 658 | 0.002548771 | 165570 |  | no data | no data
[5 empty] | SHS 80×80×3 |  | 13.05 |  |  | 422 | 658 | - | - | 816 | 672 | 165570 | - | 546.14 | 546.14 | 690.14 | 165570 | 484.8966 | 165570 | 0.00292865 | 658 |  | 1800 | 80 | 80 | 3 | 3 | 68 | 68 | 870 | 54 | 422 | 658 | 0.002548771 | 165570 |  | no data | no data
7 | Talja and Salmi [2] | 4 pb Simply supported | Cold Rolled | 1.4301 | SHS 60×60×5 |  | 15 |  |  | 566 | 753 | - | - | 824.4468 | 460.4004 | 185000 | - | 624.99 | 176.378 | 540.4244 | 185000 | 597.8534 | 185000 | 0.00323164 | 753 |  | 900 | 59.9 | 59.6 | 4.77 | 3.5 | 43.36 | 43.06 | 1000.825 | 176.378 | 566 | 753 | 0.003059459 | 185000 |  | no data | no data
[5 empty] | SHS 60×60×5 |  | 13.5 |  |  | 530 | 668.5 | - | - | 853.2072 | 470.6136 | 181000 | - | 554.855 | 167.2963 | 549.8899 | 181000 | 543.3929 | 181000 | 0.003002171 | 668.5 |  | 900 | 59.5 | 59.3 | 4.89 | 3 | 43.72 | 43.52 | 1020.503 | 167.2963 | 530 | 668.5 | 0.002928177 | 181000 |  | no data | no data
[5 empty] | SHS 60×60×5 |  | 15.24 |  |  | 566 | 753 | - | - | 841.6188 | 477.5724 | 185000 | - | 624.99 | 161.3926 | 525.439 | 185000 | 596.9026 | 185000 | 0.0032265 | 753 |  | 900 | 59.8 | 59.5 | 4.77 | 3 | 44.26 | 43.96 | 1003.011 | 161.3926 | 566 | 753 | 0.003059459 | 185000 |  | no data | no data
8 | Rasmussen and Hancock [3] | 4 pb Simply supported | 304L/1.4306 | 1.4306 | SHS 80×80×3 |  | 15.4 |  |  | 420 | 695 | - | - | 811.0368 | 668.9504 | 187000 | - | 576.85 | 83.9632 | 226.0496 | 187000 | 459.6155 | 187000 | 0.002457837 | 695 |  | 1000 | 80 | 80 | 2.98 | 3 | 68.04 | 68.04 | 895 | 83.9632 | 420 | 695 | 0.002245989 | 187000 |  | no data | no data
9 | Gardner and Nethercot [4] | 3pb Simply supported | Cold Rolled | 1.4301 | SHS 80×80×4 |  | 17.5 |  |  | 457 | 706 | - | - | 950.25 | 725.25 | 186600 | 594 | - | 148.75 | 373.75 | 215000 | 475.543 | 186600 | 0.002548462 | 706 |  | 1290 | 79.6 | 79.7 | 3.75 | 4.4 | 63.3 | 63.4 | 1099 | 148.75 | 457 | 706 | 0.002449089 | 186600 |  | no data | no data
[5 empty] | SHS 100×100×2 |  | 8 |  |  | 382 | 675 | - | - | 689.0432 | 634.8736 | 201300 | 587 | - | 25.9568 | 80.1264 | 197400 | 389.4422 | 201300 | 0.001934636 | 675 |  | 1148 | 99.9 | 99.9 | 1.84 | 1.3 | 93.62 | 93.62 | 715 | 25.9568 | 382 | 675 | 0.001897665 | 201300 |  | no data | no data
[5 empty] | SHS 100×100×3 |  | 17.2 |  |  | 388 | 691 | - | - | 1039.6672 | 910.6176 | 195800 | - | 573.53 | 51.3328 | 180.3824 | 195800 | 418.6749 | 195800 | 0.002138278 | 691 |  | 1299 | 100.1 | 100.3 | 2.84 | 1.5 | 91.42 | 91.62 | 1091 | 51.3328 | 388 | 691 | 0.001981614 | 195800 |  | no data | no data
[5 empty] | SHS 100×100×4 |  | 24.5 |  |  | 465 | 713 | - | - | 1261.6152 | 1031.7896 | 191300 | - | 591.79 | 153.3848 | 383.2104 | 191300 | 499.3373 | 191300 | 0.002610231 | 713 |  | 1300 | 99.8 | 99.8 | 3.79 | 4.5 | 83.22 | 83.22 | 1415 | 153.3848 | 465 | 713 | 0.002430737 | 191300 |  | no data | no data
10 | Zhou and Young [5] | 4 pb Simply supported | Cold Rolled | 1.4301 | SHS 40x40x2 | 2.1 | 2.35 |  |  | 447 | 704 | - | - | 251.952008 | 190.674424 | 194000 | - | 584.32 | 36.62418 | 97.90177 | 194000 | 493.5869 | 194000 | 0.002544262 | 704 |  | 1442 | 40.1 | 40.1 | 1.957 | 2 | 32.186 | 32.186 | 288.5762 | 36.62418 | 447 | 704 | 0.002304124 | 194000 | 7 | 1 | 1
[5 empty] | SHS 40x40x4 | 4.7 | 5.11 |  |  | 565 | 725 | - | - | 377.179088 | 135.936064 | 196000 | - | 601.75 | 144.9583 | 386.2013 | 196000 | 592.1823 | 196000 | 0.003021338 | 725 |  | 1441 | 40.1 | 40 | 3.883 | 4 | 24.334 | 24.234 | 522.1374 | 144.9583 | 565 | 725 | 0.002882653 | 196000 | 7 | 1 | 1
[5 empty] | SHS 80x80x2 | 6 | 6.64 |  |  | 398 | 608 | - | - | 523.814688 | 465.567264 | 201000 | - | 504.64 | 59.39008 | 117.6375 | 201000 | 419.5102 | 201000 | 0.002087116 | 608 |  | 1442 | 80.4 | 80.5 | 1.908 | 4 | 68.584 | 68.684 | 583.2048 | 59.39008 | 398 | 608 | 0.0019801 | 201000 | 7 | 1 | 1
[5 empty] | SHS 80x80x5 | 21.2 | 24.78 |  |  | 448 | 618 | - | - | 1055.680928 | 691.329184 | 194000 | - | 512.94 | 296.4152 | 660.767 | 194000 | 479.7361 | 194000 | 0.002472866 | 618 |  | 1443 | 79.8 | 79.9 | 4.772 | 7.5 | 55.256 | 55.356 | 1352.096 | 296.4152 | 448 | 618 | 0.002309278 | 194000 | 7 | 1 | 1
|  |  |  | duplex | SHS 40x40x2 | 3.3 | 3.45 |  |  | 707 | 827 | - | - | 249.687048 | 189.655544 | 216000 | - | 686.41 | 36.12819 | 96.15969 | 216000 | 700.0727 | 216000 | 0.003241077 | 827 |  | 1243 | 40 | 40.2 | 1.937 | 2 | 32.126 | 32.326 | 285.8152 | 36.12819 | 707 | 827 | 0.003273148 | 216000 | 7 | 1 | 1
[5 empty] | SHS 50x50x1.5 | 3.2 | 3.48 |  |  | 622 | 770 | - | - | 271.943352 | 233.948456 | 200000 | - | 639.1 | 21.98384 | 59.97874 | 200000 | 625.4894 | 200000 | 0.003127447 | 770 |  | 1242 | 50.3 | 50.1 | 1.541 | 1.5 | 44.218 | 44.018 | 293.9272 | 21.98384 | 622 | 770 | 0.00311 | 200000 | 7 | 1 | 1
|  |  |  | High Strength Austenitic | SHS 150x150x3 | 27.3 | 31.68 |  |  | 448 | 699 | - | - | 1506.129072 | 1382.563616 | 189000 | - | 580.17 | 108.0746 | 231.6401 | 189000 | 466.9665 | 189000 | 0.002470722 | 699 |  | 1640 | 150.7 | 150.6 | 2.779 | 4.8 | 135.542 | 135.442 | 1614.204 | 108.0746 | 448 | 699 | 0.00237037 | 189000 | 7 | 1 | 1
[5 empty] | SHS 150x150x6 | 101.4 | 108.6 |  |  | 497 | 761 | - | - | 2978.6728 | 2427.3624 | 194000 | - | 631.63 | 329.5431 | 880.8535 | 194000 | 532.8469 | 194000 | 0.002746634 | 761 |  | 1650 | 150.5 | 150.7 | 5.87 | 6 | 126.76 | 126.96 | 3308.216 | 329.5431 | 497 | 761 | 0.002561856 | 194000 | 7 | 1 | 1
11 | Gardner, Talja and Baddoo [6] | 4pb Simply supported | Cold Rolled | C 750 | SHS 100x100x3 |  | 23.3 |  |  | 481 | 806 | - | - | 1091.8148 | 941.0164 | 195000 | - | 668.98 | 77.83258 | 228.631 | 195000 | 517.7445 | 195000 | 0.0026551 | 806 |  | 2000 | 100 | 100.1 | 3.07 | 2.5 | 88.86 | 88.96 | 1169.647 | 77.83258 | 481 | 806 | 0.002466667 | 195000 |  | no data | no data
|  |  |  | C 850 | SHS 100x100x3 |  | 26.7 |  |  | 608 | 943 | - | - | 1074.21 | 925.37 | 183500 | - | 782.69 | 86.71574 | 235.5557 | 183500 | 643.4452 | 183500 | 0.003506513 | 943 |  | 2000 | 100.3 | 100 | 3.05 | 3 | 88.2 | 87.9 | 1160.926 | 86.71574 | 608 | 943 | 0.003313351 | 183500 |  | no data | no data
12 | Gardner and Theofanous [7] | 3 pb Simply supported | Cold Rolled | 1.4301,1.4307 | SHS 50x50x3 |  | 7 |  |  | 552 | 798 | - | - | 459.5952 | - | 198000 | 723 | - | 50.46399 | - | 173530 | 568.9183 | 198000 | 0.002873325 | 798 |  | 1200 | 50.24 | 50.18 | 2.76 | 1.53 | 41.66 | 41.6 | 510.0592 | 50.46399 | 552 | 798 | 0.002787879 | 198000 |  | no data | no data
[5 empty] | SHS 60x60x3 |  | 8.74 |  |  | 483 | 745 | - | - | 534.7872 | - | 197730 | 614 | - | 85.8097 | - | 193440 | 501.1133 | 197730 | 0.002534331 | 745 |  | 1200 | 60.63 | 60.37 | 2.79 | 3.5 | 48.05 | 47.79 | 620.5969 | 85.8097 | 483 | 745 | 0.002442725 | 197730 |  | no data | no data
[5 empty] | SHS 100x100x3 |  | 18.77 |  |  | 419 | 725 | - | - | 1001.5784 | - | 201300 | 694 | - | 61.48469 | - | 181440 | 434.9053 | 201300 | 0.002160483 | 725 |  | 1200 | 99.93 | 99.85 | 2.78 | 2.13 | 90.11 | 90.03 | 1063.063 | 61.48469 | 419 | 725 | 0.00208147 | 201300 |  | no data | no data
[5 empty] | RHS 60x40x3 MA |  | 7.99 |  |  | 538 | 753 | - | - | 448.745 | - | 191690 | 741 | - | 56.24231 | - | 198530 | 560.6089 | 191690 | 0.00292456 | 753 |  | 1200 | 60.11 | 40 | 2.75 | 1.88 | 50.85 | 30.74 | 504.9873 | 56.24231 | 538 | 753 | 0.002806615 | 191690 |  | no data | no data
[5 empty] | RHS 60x40x3-MI |  | 5.69 |  |  | 538 | 753 | - | - | 448.415 | - | 191690 | 741 | - | 56.24231 | - | 198530 | 560.6236 | 191690 | 0.002924637 | 753 |  | 1200 | 39.95 | 60.1 | 2.75 | 1.88 | 30.69 | 50.84 | 504.6573 | 56.24231 | 538 | 753 | 0.002806615 | 191690 |  | no data | no data
13 | Theofanous and Gardner [9] | 3 pb Simply supported | Cold Rolled | lean duplex 1.4162 | SHS 100X100X4 |  | 39.1 |  |  | 586 | 761 | - | - | 1367.4528 | - | 198771 | 811 | - | 141.8692 | - | 206000 | 607.1489 | 198771 | 0.003054515 | 761 |  | 1100 | 102.3 | 103 | 3.92 | 3.8 | 86.86 | 87.56 | 1509.322 | 141.8692 | 586 | 761 | 0.002948116 | 198771 |  | no data | no data
[5 empty] | SHS 100X100X4 |  | 36.1 |  |  | 586 | 761 | - | - | 1329.6228 | - | 198771 | 811 | - | 139.9355 | - | 206000 | 607.4251 | 198771 | 0.003055904 | 761 |  | 1100 | 102.5 | 102 | 3.83 | 3.9 | 87.04 | 86.54 | 1469.558 | 139.9355 | 586 | 761 | 0.002948116 | 198771 |  | no data | no data
[5 empty] | SHS 80X80X4 |  | 24.9 |  |  | 679 | 773 | - | - | 981.0592 | - | 199864 | 731 | - | 127.1012 | - | 210000 | 684.9642 | 199864 | 0.003427151 | 773 |  | 1100 | 79.5 | 80 | 3.76 | 3.5 | 64.98 | 65.48 | 1108.16 | 127.1012 | 679 | 773 | 0.00339731 | 199864 |  | no data | no data
[5 empty] | SHS 80X80X4 |  | 24.3 |  |  | 679 | 773 | - | - | 953.2512 | - | 199864 | 731 | - | 144.9894 | - | 210000 | 685.865 | 199864 | 0.003431659 | 773 |  | 1100 | 79.6 | 80 | 3.74 | 4.3 | 63.52 | 63.92 | 1098.241 | 144.9894 | 679 | 773 | 0.00339731 | 199864 |  | no data | no data
[5 empty] | SHS 60X60X3 |  | 12.8 |  |  | 755 | 839 | - | - | 618.66 | - | 209797 | 885 | - | 76.69407 | - | 212400 | 769.3383 | 209797 | 0.003667061 | 839 |  | 1100 | 60 | 60 | 3.15 | 2.3 | 49.1 | 49.1 | 695.3541 | 76.69407 | 755 | 839 | 0.003598717 | 209797 |  | no data | no data
[5 empty] | SHS 60X60X3 |  | 12.9 |  |  | 755 | 839 | - | - | 597.68 | - | 209797 | 855 | - | 84.7286823 | - | 212400 | 767.4161 | 209797 | 0.003657898 | 839 |  | 1100 | 60 | 60 | 3.1 | 2.8 | 48.2 | 48.2 | 682.4086823 | 84.7286823 | 755 | 839 | 0.003598717 | 209797 |  | no data | no data
[5 empty] | RHS 80X40X4(major) |  | 18.3 |  |  | 734 | 817 | - | - | 676.4688 | - | 199500 | 831 | - | 130.3898 | - | 213800 | 749.6754 | 199500 | 0.003757771 | 817 |  | 1100 | 80 | 39 | 3.78 | 3.6 | 65.24 | 24.24 | 806.8586 | 130.3898 | 734 | 817 | 0.003679198 | 199500 |  | no data | no data
[5 empty] | RHS 80X40X4(major) |  | 20.5 |  |  | 734 | 817 | - | - | 679.9872 | - | 199500 | 831 | - | 140.4215 | - | 213800 | 750.6026 | 199500 | 0.003762419 | 817 |  | 1100 | 80 | 39.5 | 3.84 | 3.9 | 64.52 | 24.02 | 820.4087 | 140.4215 | 734 | 817 | 0.003679198 | 199500 |  | no data | no data
14 | Afshan and Gardner [10] | 3 pb and 4pb Simply supported | Cold Rolled | Ferritic 1.4003 and 1.4509 | RHS 120x80x3-4pb | 19 | 20 |  |  | 423 | 472 | - | - | 985.0256 | - | 216000 | 535 | - | 92.79000224 | - | 226000 | 432.6422 | 216000 | 0.002002973 | 472 |  | 1500 | 120 | 79.9 | 2.84 | 3.78 | 106.76 | 66.66 | 1077.816 | 92.79000224 | 423 | 472 | 0.002120301 | 199500 | 5.8 | 15.22 | 3.62e-05
[5 empty] | RHS 60x40x3-4pb | 5 | 5.3 |  |  | 454 | 475 | - | - | 435.0632 | - | 219300 | 545 | - | 82.30212 | - | 200000 | 468.4762 | 219300 | 0.002136234 | 475 |  | 1500 | 60.2 | 39.9 | 2.86 | 3.15 | 48.18 | 27.88 | 517.3653 | 82.30212 | 454 | 475 | 0.002275689 | 199500 | 6.4 | 4.211 | 7.94e-05
[5 empty] | SHS 80x80x3-4pb | 11.1 | 11.3 |  |  | 431 | 447 | - | - | 747.04 | - | 210000 | 512 | - | 94.1220364 | - | 220000 | 440.0635 | 210000 | 0.002095541 | 447 |  | 1500 | 80.4 | 80 | 2.8 | 3.95 | 66.9 | 66.5 | 841.1620364 | 94.1220364 | 431 | 447 | 0.002160401 | 199500 | 6.3 | 9.499 | 5.57e-05
[5 empty] | SHS 60x60x3-4pb | 7 | 7.9 |  |  | 519 | 534 | - | - | 568.752 | - | 218300 | 580 | - | 78.17187 | - | 225000 | 526.371 | 218300 | 0.002411228 | 534 |  | 1500 | 60.7 | 60.7 | 2.89 | 2.86 | 49.2 | 49.2 | 646.9239 | 78.17187 | 519 | 534 | 0.002601504 | 199500 | 6.3 | 6.68 | 9e-05
[5 empty] | RHS 120x80x3-3pb |  | 21.1 |  |  | 423 | 472 | - | - | 980.7648 | - | 216000 | 535 | - | 92.73 | - | 226000 | 432.6747 | 216000 | 0.002003124 | 472 |  | 1500 | 119.9 | 79.9 | 2.83 | 3.8 | 106.64 | 66.64 | 1073.495 | 92.73 | 423 | 472 | 0.002120301 | 199500
[5 empty] | RHS 60x40x3-3pb |  | 5.9 |  |  | 454 | 475 | - | - | 435.408 | - | 219300 | 545 | - | 81.32823 | - | 200000 | 468.3223 | 219300 | 0.002135533 | 475 |  | 1500 | 60.4 | 40.8 | 2.82 | 3.18 | 48.4 | 28.8 | 516.7362 | 81.32823 | 454 | 475 | 0.002275689 | 199500
[5 empty] | SHS 80x80x3-3pb |  | 11.4 |  |  | 431 | 447 | - | - | 754.3164 | - | 210000 | 512 | - | 92.07466 | - | 220000 | 439.8116 | 210000 | 0.002094341 | 447 |  | 1500 | 80.5 | 80.2 | 2.81 | 3.81 | 67.26 | 66.96 | 846.3911 | 92.07466 | 431 | 447 | 0.002160401 | 199500
[5 empty] | SHS 60x60x3-3pb |  | 8.4 |  |  | 519 | 534 | - | - | 563.094 | - | 218300 | 580 | - | 77.81122 | - | 225000 | 526.4059 | 218300 | 0.002411388 | 534 |  | 1500 | 60.6 | 60.5 | 2.87 | 2.88 | 49.1 | 49 | 640.9052 | 77.81122 | 519 | 534 | 0.002601504 | 199500
78
Welded I sections
| Reference | Special Notes | Forming process | Grade | Section designation | Mbucling | Mmax | Fmax | cross-section dimensions | [6 empty] | Material Properties
[9 empty] | H | B | tw | tf | a (weld thr.) | cf | Ag | σ0.2,web | σu,web | nweb | Eweb | σ0.2,flange | σu,flange | nflange | Eflange | σ0.2 | σu | n | E |  | Mpl | Curvaturepl
[6 empty] | kN-m | kN-m | kN | mm | mm | mm | mm | mm | mm | mm2 | N/mm2 | N/mm2 |  | N/mm2 | N/mm2 | N/mm2 |  | N/mm2 | N/mm2 | N/mm2 |  | N/mm2
15 | ECSC Project [8] | 4 point bending | Welded | 1.4301 | I 160x80 |  | 54.7 | 409 | 161 | 80.3 | 6 | 9.86 | 3 | 34.15 | 2431.196 | 300 | 624 |  | 198000 | 299 | 610 |  | 202000 | 299.5 | 617 |  | 198000
|  |  |  | 1.4301 | I 160x 160 |  | 89.5 | 687 | 158.8 | 159.1 | 6 | 9.89 | 3 | 73.55 | 3981.118 | 300 | 624 |  | 198000 | 303 | 613 |  | 202000 | 301.5 | 618.5 |  | 198000
|  |  |  | 1.4301 | I 320x160 |  | 212.7 | 835 | 320 | 160.9 | 6 | 9.84 | 3 | 74.45 | 4968.432 | 300 | 624 |  | 198000 | 304 | 615 |  | 201000 | 302 | 619.5 |  | 198000
|  |  |  | 1.4462 | I 160x160 |  | 162.5 | 1225 | 159.2 | 161.75 | 6.8 | 10.06 | 3 | 74.475 | 4200.154 | 524 | 778 |  | 202000 | 522 | 756 |  | 202000 | 523 | 767 |  | 202000
16 | Real [1] | Simply supported | Welded | 1.4306 | H 100x100 |  | 44.1 | 73.5 | 100 | 100 | 8 | 8 |  | 46 | 2272 | 414 | 605 |  | 160110 | 414 |  |  | 160110 | 414 | 605 |  | 160110
|  |  |  | 1.4306 | H 100x100 |  | 46.5 | 77.5 | 100 | 100 | 8 | 8 |  | 46 | 2272 | 414 | 605 |  | 160110 | 414 |  |  | 160110 | 414 | 605 |  | 160110
17 | Gardner and Saliba (2013) | 4 point bending | Welded | Lean Duplex (1.4162) | I 200x140x6x6 | 116 | 132 | 147 | 214.27 | 138.6 | 6.01 | 6.11 | 5 | 59.22393 | 2908.0125 | 520 | 749 | 7.9 | 195000 | 520 | 749 | 7.9 | 195000 | 520 | 749 | 7.9 | 195000 |  | 124 | 2.74e-05
[5 empty] | I 200x140x8x6 | 144 | 169 | 188 | 218.27 | 139.3 | 6.06 | 8.11 | 5 | 59.54893 | 3483.869 | 520 | 749 | 7.9 | 195000 | 503 | 747 | 7.5 | 210000 | 511.5 | 748 | 7.7 | 210000 |  | 151 | 2.53e-05
[5 empty] | I 200x140x10x8 | 185 | 219 | 243 | 222.57 | 139 | 7.99 | 10.26 | 6 | 57.01972 | 4466.6595 | 503 | 747 | 7.5 | 210000 | 505 | 765 | 7.9 | 215000 | 504 | 756 | 7.7 | 215000 |  | 185 | 2.26e-05
[5 empty] | I 200x140x12x8 | 214 | 259 | 288 | 226.69 | 139.64 | 8.07 | 12.32 | 6 | 57.29972 | 5071.2731 | 503 | 747 | 7.5 | 210000 | 447 | 711 | 7.9 | 214000 | 475 | 729 | 7.7 | 214000 |  | 207 | 2.234e-05
|  | Simply supported, 3 point bending | Welded | Lean Duplex (1.4162) | I 200x140x6x6 |  | 134 | 192 | 214.29 | 138.89 | 6.01 | 6.12 | 5 | 59.36893 | 2914.3341 | 520 | 749 | 7.9 | 195000 | 520 | 749 | 7.9 | 195000 | 520 | 749 | 4 | 195000 |  | 124
[5 empty] | I 200x140x8x6 |  | 195 | 279 | 218.27 | 139.04 | 6.03 | 8.11 | 5 | 59.43393 | 3473.5903 | 520 | 749 | 7.9 | 195000 | 503 | 747 | 7.5 | 210000 | 511.5 | 748 | 7.7 | 210000 |  | 151
[5 empty] | I 200x140x10x8 |  | 264 | 377 | 222.41 | 139 | 8 | 10.18 | 6 | 57.01472 | 4446.44 | 503 | 747 | 7.5 | 210000 | 505 | 765 | 7.9 | 215000 | 504 | 756 | 7.7 | 215000 |  | 183
[5 empty] | I 200x140x12x8 |  | 305 | 436 | 227.13 | 139.29 | 8.05 | 12.54 | 6 | 57.13472 | 5119.8957 | 503 | 747 | 7.5 | 210000 | 447 | 711 | 7.9 | 214000 | 475 | 729 | 7.7 | 214000 |  | 210
Note on X7: sa306: same as fya given in NA to BS EN 1993-1-2:2006
Note on Y7: sa306: taken as the same as the flats
Note on BG7: sa306: MEASURED FROM THE TOP FLANGE CENTROID